## Sheet1
Chemical Composition of Eastern Kansas Limestone
by R.T. Runnels and J.A. Schleicher
Kansas Geological Survey, Bulletin 119, Part 3
Plate 1, Tables 1-12
Lab No. | Member | County | Thickness, ft. | Locality (a); sec. T. S., R. E. | Calc. CaCO3 | Calc. MgCO3 | Calc. CaCO3 equiv. | Chemical analysis, percent* | [11 empty] | Spectrochemical analysis, percent * | [13 empty] | Lab. No.
[8 empty] | CaO | MgO | LOI (b) | SiO2 | Al2O3 (c) | Fe2O3 (d) | K2O | Na2O | SO3 | S (e) | P2O5 | Total | B | Zn | Ni | Mo | Cr | Ag | Ba | Pb | Sn | Cu | V | Mn | Ti | Sr
Table 1, Nolans formation
54374 | Herington | Dickinson | 6.5 | SE 20-14-4 | 82.87 | 1.95 | 85.14 | 46.54 | 1.36 | 34.76 | 10.91 | 2.63 | 0.64 |  |  | 0.09 |  | 0.04 | 99.69 | [14 empty] | 54374
54375 | Herington | Dickinson | 5.4 | SW 13-16-4 | 80.69 | 5.98 | 87.83 | 45.32 | 3.04 | 38.6 | 9.64 | 2.16 | 0.59 |  |  | 0.09 |  | 0.04 | 99.48 | [14 empty] | 54375
54373 | Herington | Dickinson | 10.4 | NW 12-16-4 | 81.58 | 1.86 | 83.73 | 45.81 | 1.78 | 36.84 | 12.21 | 2.38 | 0.56 |  |  | 0.07 |  | 0.04 | 99.69 | [14 empty] | 54373
C-14 | Herington | Chase | 14 | NE 3-22-6 | 45.03 | 39.31 | 88 | 25.45 | 18.79 | 38.72 | 13.32 | 2.43 | 1.37 |  |  | Trace |  | 0.17 | 100.25 | 0.002 | 0.005 | 0.0005 | 5e-05 |  |  |  | 0.002 |  | 7.5e-05 | 0.0016 | 0.007 | 0.0015 |  | C-14
53156 | Herington | Butler | 8 | NW 8-25-4 | 48.67 | 38.49 | 94.23 | 27.32 | 18.4 | 41.46 | 8.97 | 2.69 | 0.25 | 0.34 | 0.29 | nil | 0.04 | 0.04 | 99.76 | Spectrochemical analysis, percent * Ni: 0.001; Spectrochemical analysis, percent * Cu: 0.0005; Spectrochemical analysis, percent * V: t; Spectrochemical analysis, percent * Mn: 0.01; Spectrochemical analysis, percent * Ti: 0.001 | 53156
5194 | Herington | Butler | 10 | NE 10-27-3 | 49.9 | 37.55 | 94.77 | 28.06 | 17.95 | 41.7 | 9.14 | 1.45 | 0.8 |  |  | 0.07 | 0.02 | 0.04 | 99.21 | 0.0005 | 0.005 | 0.0002 | 8e-05 |  |  |  | 0.003 |  | 1.3e-05 | 0.0011 | 0.0004 | 0.01 |  | 5194
53205 | Herington | Butler | 11.5 | NE 15-29-3 | 50.03 | 31.28 | 87.61 | 28.35 | 14.95 | 39.38 | 13.45 | 2.64 | 1.15 | 0.47 | 0.14 | Trace | 0.03 | 0.03 | 99.56 |  |  | 0.003 | 0.0002 | 0.0005 | 0.0001 |  | 0.001 |  | 0.0005 | 0.001 | 0.03 | 0.02 |  | 53205
5124 | Herington | Butler | 7 | SW 19-24-4 | 54.38 | 37.74 | 98.64 | 30.52 | 18.04 | 43.4 | 6.21 | 1.3 | 0.79 |  |  |  | 0.07 | 0.04 | 100.3 | [14 empty] | 5124
C-8 | Krider | Chase | 0.8 | 3-22-6 | 47.33 | 39.1 | 91.89 | 26.64 | 18.69 | 40.43 | 10.26 | 2.48 | 1.32 |  |  | Trace |  | 0.09 | 99.91 | 0.003 | 0.005 | t |  |  | 2.5e-05 |  | 0.0002 |  | 2.5e-05 | 0.0012 | 0.01 | 0.002 |  | C-8
Table 2, Winfield formation
53195 | Cresswell | Marshall | 19 | NW 32-2-7 | 66.52 | 16.3 | 84.45 | 37.52 | 8.39 | 37.76 | 11.01 | 2.71 | 1.23 | 0.47 | 0.13 | 0.36 | 0.06 | 0.02 | 99.6 | Spectrochemical analysis, percent * B: 0.001; Spectrochemical analysis, percent * Ni: 0.0005; Spectrochemical analysis, percent * Cu: 0.0005; Spectrochemical analysis, percent * V: 0.001; Spectrochemical analysis, percent * Mn: 0.01; Spectrochemical analysis, percent * Ti: 0.005; Spectrochemical analysis, percent * Sr: 0.0086 | 53195
53185 | Cresswell | Marion | 10.3 | NW 7-20-4 | 85.69 | 2.41 | 87.93 | 48.12 | 1.15 | 38.69 | 8.97 | 1.39 | 0.55 | 0.13 | 0.07 | 0.08 |  | 0.04 | 99.19 | Spectrochemical analysis, percent * Ni: 0.0005; Spectrochemical analysis, percent * Pb: 0.0005; Spectrochemical analysis, percent * Cu: 3e-05; Spectrochemical analysis, percent * V: 0.0005; Spectrochemical analysis, percent * Mn: 0.004; Spectrochemical analysis, percent * Ti: 0.002; Spectrochemical analysis, percent * Sr: 0.04 | 53185
C-15 | Cresswell | Chase | 12.8 | NW 16-22-6 | 88.99 | 3.95 | 90.93 | 50.04 | 1.89 | 40.01 | 6.34 | 1.06 | 0.76 |  |  |  |  | 0.14 | 100.24 | Spectrochemical analysis, percent * Zn: 0.001; Spectrochemical analysis, percent * Cu: 2.5e-05; Spectrochemical analysis, percent * V: 0.0024; Spectrochemical analysis, percent * Mn: 0.006; Spectrochemical analysis, percent * Ti: 0.01 | C-15
C5, 6 | Cresswell | Chase | 5.1 | 17-22-7 | 88.56 | 1.42 | 90.18 | 50.06 | 0.68 | 41.01 | 5.3 | 2.28 | 0.14 |  |  | 0.26 |  | 0.2 | 99.93 | Spectrochemical analysis, percent * Zn: 5e-05; Spectrochemical analysis, percent * Ni: 0.0001; Spectrochemical analysis, percent * Pb: 0.0001; Spectrochemical analysis, percent * Cu: 2e-05; Spectrochemical analysis, percent * V: 0.0013; Spectrochemical analysis, percent * Mn: 0.005; Spectrochemical analysis, percent * Ti: 0.015 | C-5, 6
5195 | Cresswell | Butler | 10 | SE 13-27-3 | 86.83 | 1.72 | 89.27 | 49.01 | 0.82 | 39.28 | 8.32 | 1.17 | 0.67 |  |  | 0.38 | 0.05 | 0.07 | 99.72 | Spectrochemical analysis, percent * Zn: 0.0025; Spectrochemical analysis, percent * Ni: 0.0005; Spectrochemical analysis, percent * Pb: 0.0005; Spectrochemical analysis, percent * Cu: 3e-05; Spectrochemical analysis, percent * V: 0.0011; Spectrochemical analysis, percent * Mn: 0.005; Spectrochemical analysis, percent * Ti: 0.05 | 5195
53197 | Cresswell | Butler | 10 | 18-29-4 | 89.13 | 1.78 | 90.7 | 49.98 | 0.85 | 39.91 | 6.68 | 1.45 | 0.93 |  |  | Trace | 0.05 | 0.03 | 99.83 | Spectrochemical analysis, percent * B: 0.0005; Spectrochemical analysis, percent * Ni: 0.001; Spectrochemical analysis, percent * Cr: 0.005; Spectrochemical analysis, percent * Pb: t; Spectrochemical analysis, percent * Cu: 2.5e-05; Spectrochemical analysis, percent * V: 0.0005; Spectrochemical analysis, percent * Mn: 0.01; Spectrochemical analysis, percent * Ti: 0.01 | 53197
53196 | Cresswell | Cowley | 11.5 | NE 1-31-3 | 73.91 | 3.08 | 77.52 | 41.43 | 1.47 | 34.61 | 15.73 | 4.15 | 1.36 | 0.62 | 0.16 | Trace | 0.06 | 0.02 | 99.56 | Spectrochemical analysis, percent * B: 0.003; Spectrochemical analysis, percent * Ni: 0.002; Spectrochemical analysis, percent * Cr: 0.002; Spectrochemical analysis, percent * Sn: 0.0002; Spectrochemical analysis, percent * Cu: 0.0005; Spectrochemical analysis, percent * V: 0.0005; Spectrochemical analysis, percent * Mn: 0.03; Spectrochemical analysis, percent * Ti: 0.1 | 53196
Table 3, Doyle shale
48174 | Towanda | Riley | 11 | 17-7-6 | 83.63 | 11.26 | 96.93 | 46.95 | 5.38 | 42.76 | 2.76 | 0.99 | 0.92 |  |  | 0.06 |  | 0.03 | 99.85 | [14 empty] | 48174
53169 | Towanda | Riley | 7.1 | NW 180706 | 84.47 | 1.74 | 86.48 | 47.45 | 0.83 | 38.05 | 0.28 | 2.5 | 1 |  |  | 0.1 | nil | 0.04 | 99.25 | Spectrochemical analysis, percent * B: 0.002; Spectrochemical analysis, percent * Ni: 0.001; Spectrochemical analysis, percent * Cr: 0.001; Spectrochemical analysis, percent * Cu: 5e-05; Spectrochemical analysis, percent * V: 0.002; Spectrochemical analysis, percent * Mn: 0.03; Spectrochemical analysis, percent * Ti: 0.14; Spectrochemical analysis, percent * Sr: 0.02 | 53169
53179 | Towanda | Riley | 6.5 | SE 11-9-4 | 89.06 | 3.49 | 92.55 | 50.01 | 1.67 | 40.72 | 5.01 | 1.27 | 0.83 | 0.12 | 0.04 | 0.13 | nil | 0.02 | 99.82 | Spectrochemical analysis, percent * Ni: 0.0003; Spectrochemical analysis, percent * Cr: 0.0003; Spectrochemical analysis, percent * Pb: 0.003; Spectrochemical analysis, percent * Sn: 0.0005; Spectrochemical analysis, percent * Cu: 5e-05; Spectrochemical analysis, percent * V: 0.0025; Spectrochemical analysis, percent * Mn: 0.01; Spectrochemical analysis, percent * Ti: 0.04 | 53179
C-20 | Towanda | Chase | 10.3 | SW 24-21-6 | 93.79 | 1.36 | 95.18 | 52.59 | 0.65 | 41.88 | 2.84 | 1.28 | 0.27 |  |  | Trace |  | 0.03 | 99.54 | Spectrochemical analysis, percent * Ni: 0.0004; Spectrochemical analysis, percent * Cr: 0.0002; Spectrochemical analysis, percent * Cu: 2e-05; Spectrochemical analysis, percent * V: 0.01; Spectrochemical analysis, percent * Mn: 0.007; Spectrochemical analysis, percent * Ti: 0.004 | C-20
Table 4, Barneston formation
53190 | Ft. Riley | Marshall | 7.3 | NE 34-5-6 | 96.95 | 1.13 | 96.82 | 54.37 | 0.54 | 42.6 | 1.01 | 0.57 | 0.42 |  |  | 0.06 | nil | Trace | 99.57 | Spectrochemical analysis, percent * Ni: 0.0003; Spectrochemical analysis, percent * Cr: 0.0005; Spectrochemical analysis, percent * Cu: 2e-05; Spectrochemical analysis, percent * V: 0.007; Spectrochemical analysis, percent * Mn: 0.02; Spectrochemical analysis, percent * Ti: 0.007 | 53190
517 | Ft. Riley | Clay | 10.7 | SW 17-9-4 | 94.13 | 1.65 | 96.55 | 52.82 | 0.77 | 42.48 | 2.31 | 0.61 | 0.34 |  |  | 0.08 | 0.02 | 0.02 | 99.43 | Spectrochemical analysis, percent * Ni: 0.0001; Spectrochemical analysis, percent * Cu: 1.3e-05; Spectrochemical analysis, percent * V: 0.0036; Spectrochemical analysis, percent * Mn: 0.005; Spectrochemical analysis, percent * Ti: 0.015; Spectrochemical analysis, percent * Sr: 0.011 | 517
53304 | Ft. Riley | Clay | 9 | NW 15-9-4 | 84.87 | 0.54 | 85.45 | 47.61 | 1.12 | 37.61 | 9.31 | 2.54 | 0.89 | 0.55 | 0.09 | nil | nil | 0.05 | 99.77 | Spectrochemical analysis, percent * Cu: 0.0003; Spectrochemical analysis, percent * Mn: 0.01; Spectrochemical analysis, percent * Ti: 0.0015 | 53304
53159 | Ft. Riley | Geary | 7.6 | NW 10-12-5 | 62.47 | 3.33 | 66.4 | 35.04 | 2.29 | 29.21 | 22.08 | 7.47 | 1.34 | 1.48 | 0.08 | Trace | 0.12 | 0.04 | 99.03 | Spectrochemical analysis, percent * B: 0.0035; Spectrochemical analysis, percent * Ni: 0.005; Spectrochemical analysis, percent * Cr: 0.003; Spectrochemical analysis, percent * Cu: 0.0003; Spectrochemical analysis, percent * V: t; Spectrochemical analysis, percent * Mn: 0.015; Spectrochemical analysis, percent * Ti: 0.007 | 53159
53157 | Ft. Riley | Geary | 22.2 | NW 10-12-5 | 71.66 | 16.07 | 90.55 | 40.19 | 7.68 | 39.84 | 7.83 | 2.77 | 1.03 | 0.53 | 0.11 | Trace | 0.09 | 0.03 | 100.01 | 0.002 |  | 0.006 |  | 0.0003 |  | 0.003 | 0.0005 | 0.005 | 0.0015 | 0.002 | 0.003 | 0.03 |  | 53157
52297 | Ft. Riley | Geary | 3 | 3-13-8 | 95.2 | 1.99 | 96.32 | 53.4 | 0.95 | 42.38 | 2.14 | 0.62 | 0.38 |  |  | 0.08 | nil | Trace | 99.95 | Spectrochemical analysis, percent * B: 0.0005; Spectrochemical analysis, percent * Ni: 0.001; Spectrochemical analysis, percent * Cr: 0.0001; Spectrochemical analysis, percent * Pb: 0.0005; Spectrochemical analysis, percent * Cu: 4e-05; Spectrochemical analysis, percent * V: 0.025; Spectrochemical analysis, percent * Mn: 0.025; Spectrochemical analysis, percent * Ti: 0.02 | 52297
53192 | Ft. Riley | Morris | 17.5 | NW 32-14-7 | 89.42 | 2.2 | 89.75 | 50.18 | 1.05 | 39.49 | 6.9 | 2.15 | 0.94 |  |  | 0.1 |  | 0.01 | 100.82 | Spectrochemical analysis, percent * B: 0.0005; Spectrochemical analysis, percent * Ni: 0.0005; Spectrochemical analysis, percent * Cr: 0.0003; Spectrochemical analysis, percent * Cu: 0.0002; Spectrochemical analysis, percent * V: 0.005; Spectrochemical analysis, percent * Mn: 0.02; Spectrochemical analysis, percent * Ti: 0.035 | 53192
53203 | Ft. Riley | Morris | 16.5 | SE 29-16-7 | 88.13 | 1.67 | 90.04 | 49.46 | 0.8 | 39.83 | 6.32 | 1.99 | 0.91 |  |  | 0.08 | nil | 0.01 | 99.4 | Spectrochemical analysis, percent * Ni: 0.0005; Spectrochemical analysis, percent * Pb: 0.0005; Spectrochemical analysis, percent * Cu: 5e-05; Spectrochemical analysis, percent * V: 0.001; Spectrochemical analysis, percent * Mn: 0.003; Spectrochemical analysis, percent * Ti: 0.03 | 53203
53206 | Ft. Riley | Morris | 7.7 | NW 20-17-6 | 86.08 | 1.69 | 88.02 | 48.3 | 0.81 | 39 | 7.95 | 1.79 | 0.89 | 0.28 | 0.08 | 0.18 | Trace | 0.02 | 99.3 | Spectrochemical analysis, percent * Ni: 0.0003; Spectrochemical analysis, percent * Cr: 0.0005; Spectrochemical analysis, percent * Cu: 2.5e-05; Spectrochemical analysis, percent * V: 0.0005; Spectrochemical analysis, percent * Mn: 0.01; Spectrochemical analysis, percent * Ti: 0.032 | 53206
C-12 | Ft. Riley | Chase | 8 | 36-22-7 | 84.92 | 1.07 | 86.5 | 47.8 | 0.51 | 38.06 | 10.95 | 1.21 | 0.62 |  |  | Trace |  | 0.17 | 99.6 | 0.0005 | 0.003 | 0.0003 |  |  | 2.5e-05 |  | 0.0005 |  | 1.5e-05 | 0.0016 | 0.008 | t |  | C-12
C-13 | Ft. Riley | Chase | 8.8 | NE 6-22-6 | 89.49 | 1.38 | 91.84 | 50.14 | 0.66 | 40.41 | 5.69 | 1.65 | 0.65 |  |  | Trace |  | Trace | 99.43 | 0.002 |  | 0.003 | 0.0001 | t |  | 0.004 | 0.001 |  | 1.3e-05 | 0.0011 | 0.005 | 0.015 | 0.021 | C-13
53171 | Ft. Riley | Butler | 8.5 | SW 2-24-6 | 82.3 | 2.41 | 84.61 | 46.17 | 1.15 | 37.23 | 10.52 | 2.95 | 1.03 |  |  | 0.08 | 0.01 | Trace | 99.13 | Spectrochemical analysis, percent * B: 0.002; Spectrochemical analysis, percent * Ni: 0.001; Spectrochemical analysis, percent * Cr: 0.001; Spectrochemical analysis, percent * Cu: 0.0001; Spectrochemical analysis, percent * V: 0.01; Spectrochemical analysis, percent * Mn: 0.02; Spectrochemical analysis, percent * Ti: 0.06 | 53171
5128 | Ft. Riley | Butler | 45 | NE 5-26-6 | 84.51 | 4.46 | 88.27 | 47.41 | 2.08 | 38.84 | 7.45 | 1.94 | 0.84 |  |  |  | 0.37 | 0.05 | 98.61 | [14 empty] | 5128
5125 | Ft. Riley | Butler | 10 | NE 9-28-4 | 89.24 | 1.5 | 90.98 | 50.05 | 0.7 | 40.03 | 7.49 | 0.707 | 0.46 |  |  |  | 0.16 | 0.04 | 99.47 | [14 empty] | 5125
5353 | Ft. Riley | Butler | 11 | NE 9-28-5 | 80.44 | 3.03 | 93.84 | 45.26 | 1.83 | 36.89 | 10.31 | 3.61 | 0.99 | 0.45 | 0.014 | 0.24 | 0.28 | 0.02 | 99.74 | Spectrochemical analysis, percent * B: 0.001; Spectrochemical analysis, percent * Ni: 0.001; Spectrochemical analysis, percent * Cr: 0.001; Spectrochemical analysis, percent * Cu: 0.0005; Spectrochemical analysis, percent * V: 0.001; Spectrochemical analysis, percent * Mn: 0.01; Spectrochemical analysis, percent * Ti: 0.01 | 5353
53207 | Ft. Riley | Butler | 10 | SW 26-27-4 | 91.84 | 1.84 | 94.14 | 51.54 | 0.88 | 41.42 | 4.48 | 0.95 | 0.56 |  |  | 0.09 | nil | 0.01 | 99.93 | Spectrochemical analysis, percent * Ni: 0.0005; Spectrochemical analysis, percent * Cr: 0.0005; Spectrochemical analysis, percent * Cu: 0.0002; Spectrochemical analysis, percent * V: 0.0025; Spectrochemical analysis, percent * Mn: 0.01; Spectrochemical analysis, percent * Ti: 0.08 | 53207
53173 | Ft. Riley | Cowley | 10 | NE 26-32-4 | 81.76 | 4.23 | 86.73 | 45.91 | 2.02 | 39.3 | 8.08 | 2.54 | 0.69 | 0.27 | 0.15 | 0.12 | nil | 0.02 | 99.1 | Spectrochemical analysis, percent * B: 0.002; Spectrochemical analysis, percent * Ni: 0.0004; Spectrochemical analysis, percent * Cr: 0.001; Spectrochemical analysis, percent * Cu: 0.0001; Spectrochemical analysis, percent * V: 0.003; Spectrochemical analysis, percent * Mn: 0.015; Spectrochemical analysis, percent * Ti: 0.08 | 53173
53172 | Ft. Riley | Cowley | 8 | NW 22-32-4 | 93.68 | 1.51 | 95.8 | 52.56 | 0.72 | 42.15 | 3.69 | 0.98 | 0.5 |  |  | 0.08 | nil | 0.01 | 100.69 | Spectrochemical analysis, percent * B: 0.001; Spectrochemical analysis, percent * Ni: 0.001; Spectrochemical analysis, percent * Cr: 0.002; Spectrochemical analysis, percent * Ag: 5e-05; Spectrochemical analysis, percent * Cu: 0.001; Spectrochemical analysis, percent * V: 0.01; Spectrochemical analysis, percent * Mn: 0.015; Spectrochemical analysis, percent * Ti: 0.013 | 53172
53181 | Ft. Riley | Cowley | 8.5 | SW 28-34-5 | 91.15 | 1.57 | 91.75 | 51.15 | 0.75 | 40.37 | 5.52 | 1.21 | 0.86 |  |  | 0.09 |  | 0.02 | 99.97 |  |  | 0.005 |  |  | 5e-05 |  | 0.005 | 0.001 | 0.001 | 0.001 | 0.0035 | 0.03 | 0.014 | 53181
53180 | Florence | Marshall | 1.6 | NE 25-3-6 | 42.78 | 33.89 | 83.89 | 24.08 | 16.2 | 36.91 | 19.71 | 1.2 | 0.76 | 0.28 | 0.1 | Trace | 0.03 | 0.08 | 99.32 | Spectrochemical analysis, percent * B: 0.0025; Spectrochemical analysis, percent * Ni: 0.0015; Spectrochemical analysis, percent * Cr: 0.0005; Spectrochemical analysis, percent * Pb: 0.001; Spectrochemical analysis, percent * Cu: 2.5e-05; Spectrochemical analysis, percent * V: t; Spectrochemical analysis, percent * Mn: 0.04; Spectrochemical analysis, percent * Ti: t | 53180
53158 | Florence | Geary | 24 | NW 10-12-5 | 60.93 | 2.38 | 63.64 | 34.23 | 1.14 | 28 | 33.78 | 1.33 | 0.6 | 0.22 | 0.1 | Trace | nil | 0.07 | 99.47 | 0.01 |  | 0.01 | 0.0002 | 0.005 |  |  | 0.005 | 0.02 | 0.002 | 0.0005 | 0.25 | 0.001 |  | 53158
52269 | Florence | Wabaunsee | 11 | SW 25-14-9 | 75.23 | 0.4 | 75.66 | 42.29 | 0.24 | 33.57 | 22.31 | 0.61 | 0.39 | 0.05 | 0.02 | 0.06 | N.D. | 0.07 | 99.61 | Spectrochemical analysis, percent * Ni: 0.0008; Spectrochemical analysis, percent * Pb: 0.002; Spectrochemical analysis, percent * Cu: 4e-05; Spectrochemical analysis, percent * Mn: 0.025; Spectrochemical analysis, percent * Ti: t | 52269
53194 | Florence | Marion | 22.1 | SE 6-21-5 | 68.96 | 1.26 | 70.27 | 38.71 | 0.6 | 30.92 | 28.25 | 0.76 | 0.42 |  |  | Trace | 0.02 | 0.06 | 99.72 | Spectrochemical analysis, percent * B: 0.003; Spectrochemical analysis, percent * Ni: 0.0003; Spectrochemical analysis, percent * Cr: 0.0005; Spectrochemical analysis, percent * Cu: 3e-05; Spectrochemical analysis, percent * V: t; Spectrochemical analysis, percent * Mn: 0.008; Spectrochemical analysis, percent * Ti: 0.01 | 53194
Table 5, Matfield shale
49362 | Kinney | Riley | 5 | 27-7-6 | 91.88 | 0.9 | 93.86 | 51.63 | 0.43 | 41.3 | 4.34 | 1.27 | 0.16 |  |  | 0.13 |  | 0.05 | 99.3 | Spectrochemical analysis, percent * Ni: 0.0005; Spectrochemical analysis, percent * Cr: 0.001; Spectrochemical analysis, percent * Cu: 2e-05; Spectrochemical analysis, percent * V: 0.02; Spectrochemical analysis, percent * Mn: 0.3; Spectrochemical analysis, percent * Sr: 49362
Table 6, Wreford formation
53200 | Threemile | Pottawatomie | 4.8 | SW 15-7-12 | 82.83 | 1.57 | 95 | 52.09 | 0.75 | 41.8 | 3.27 | 0.44 | 0.71 | 0.03 | 0.06 | 0.1 |  | 0.01 | 99.26 |  |  | 0.0005 | 0.0003 |  | 0.0001 |  | 0.003 | 0.005 | 2.5e-05 | 0.07 | 0.02 | 0.004 |  | 53200
49405 | Threemile | Riley | 10 | 2-8-6 | 71.25 | 2.38 | 73.39 | 40.24 | 1.14 | 32.39 | 24.93 | 0.46 | 0.42 |  |  | 0.2 |  | 0.014 | 99.82 | Spectrochemical analysis, percent * B: 0.002; Spectrochemical analysis, percent * Ni: 0.0003; Spectrochemical analysis, percent * Cr: 0.005; Spectrochemical analysis, percent * Cu: 0.0005; Spectrochemical analysis, percent * V: t; Spectrochemical analysis, percent * Mn: 0.03; Spectrochemical analysis, percent * Ti: 0.001 | 49405
52343 | Threemile | Wabaunsee | 25 | SE 26-13-9 | 95.47 | 2.68 | 97.34 | 53.67 | 1.28 | 42.83 | 1.75 | 0.36 | 0.33 |  |  | 0.13 | Trace | 0.07 | 100.42 | Spectrochemical analysis, percent * Ni: 0.0005; Spectrochemical analysis, percent * Pb: 0.025; Spectrochemical analysis, percent * Cu: 2.5e-05; Spectrochemical analysis, percent * V: 0.05; Spectrochemical analysis, percent * Mn: 0.03; Spectrochemical analysis, percent * Sr: 0.054 | 52343
52344 | Threemile | Wabaunsee | 15.5 | NW 10-15-10 | 80.87 | 1.63 | 82.09 | 45.47 | 0.78 | 36.12 | 16.94 | 0.29 | 0.34 |  |  | 0.1 | 0.02 | 0.07 | 100.11 | 0.001 |  | 0.001 |  | 0.0005 |  |  | 0.0005 | 0.0007 | 4e-05 | 0.0025 | 0.02 | 0.003 | 0.023 | 52344
52308 | Threemile | Morris | 12 | SW 23-15-8 | 82.42 | 3.1 | 84.34 | 46.4 | 1.48 | 37.11 | 12.83 | 1.26 | 0.45 |  |  | 0.15 | nil | 0.09 | 99.77 | Spectrochemical analysis, percent * Ni: 0.001; Spectrochemical analysis, percent * Cu: 4e-05; Spectrochemical analysis, percent * Mn: 0.02; Spectrochemical analysis, percent * Ti: 0.006 | 52308
Table 7, Funston formation
48177 | Funston | Riley | 3.3 | 7-11-8 | 93.63 | 0.46 | 95.43 | 52.6 | 0.22 | 41.99 | 3.06 | 0.62 | 0.53 |  |  | 0.14 |  | 0.03 | 99.19 | [14 empty] | 48177
51271 | Funston | Lyon | 5.6 | NE 18-16-10 | 87.38 | 1.72 | 89.18 | 49.11 |  | 39.24 | 7.9 | 1.49 | 0.7 |  |  | 0.15 | 0.02 | 0.04 | 98.63 | Spectrochemical analysis, percent * Ni: 0.001; Spectrochemical analysis, percent * Cu: 5e-05; Spectrochemical analysis, percent * V: 0.003; Spectrochemical analysis, percent * Mn: 0.1; Spectrochemical analysis, percent * Ti: 0.0015; Spectrochemical analysis, percent * Sr: 0.03 | 51271
51259 | Florence | Lyon | 2 | NE 18-16-10 | 90.38 | 1.65 | 9195 | 50.72 | 0.79 | 40.46 | 4.99 | 1.25 | 1.01 |  |  | 0.02 | 0.05 | 0.06 | 99.3 | [14 empty] | 51259
Table 8, Crouse formation
48178 | Crouse | Riley | 7 | 7-11-8 | 87.81 | 1.19 | 89.43 | 49.2 | 0.57 | 39.68 | 6.79 | 1.89 | 0.45 |  |  | 0.08 |  | 0.05 | 98.71 | [14 empty] | 48178
51260 | Crouse | Lyon | 5.6 | NW 15-16-10 | 77.82 | 2.11 | 82.89 | 43.71 | 1.01 | 36.47 | 17.09 | 2.76 | 1.03 |  |  | 0.06 | 0.02 | 0.05 | 99.18 | 0.002 |  | 0.001 |  | 0.001 | 0.0001 |  | 0.002 |  | 0.001 | 0.001 | 0.023 | 0.032 |  | 51260
51261 | Crouse | Lyon | 2.9 | NW 15-16-11 | 92.29 | 1.55 | 93.75 | 51.78 | 0.74 | 41.25 | 3.61 | 0.98 | 1.12 |  |  | 0.08 | 0.02 | 0.01 | 99.57 | [14 empty] | 51261
C-10 | Crouse | Chase | 2.7 | NW 4-18-9 | 90.65 | 0.59 | 91.89 | 50.79 | 0.28 | 40.43 | 4.94 | 1.31 | 1.49 |  |  | Trace |  | Trace | 99.23 | 0.0005 |  | t | 0.0003 |  | 2.5e-05 |  | t |  |  | 0.0004 | 0.002 | 0.008 | 0.1 | C-10
C-11 | Crouse | Chase | 3.6 | NW 4-18-10 | 91.81 | 1.55 | 93.57 | 51.44 | 0.74 | 41.17 | 4.4 | 1.24 | 0.58 |  |  | Trace |  | Trace | 99.57 | Spectrochemical analysis, percent * Ni: t; Spectrochemical analysis, percent * Ba: t; Spectrochemical analysis, percent * Pb: t; Spectrochemical analysis, percent * Cu: 4e-05; Spectrochemical analysis, percent * V: 0.002; Spectrochemical analysis, percent * Mn: 0.01; Spectrochemical analysis, percent * Ti: 0.01 | C-11
Table 9, Beattie formation
53176 | Morrill | Marshall | 2.4 | SW 20-2-9 | 85.88 | 2.55 | 88.5 | 48.33 | 1.22 | 38.94 | 8.25 | 1.25 | 0.73 | 0.15 | 0.05 | 0.24 | 0.05 | 0.04 | 99.47 | 0.002 |  | 0.002 |  | 0.001 | 5e-05 |  | 0.0005 |  | 7e-05 | 0.02 | 0.025 | 0.04 |  | 53176
48176 | Morrill | Riley | 3 | 10-8-7 | 34.75 | 0.96 | 35.86 | 19.91 | 0.46 | 16.2 | 60.71 | 0.7 | 0.52 |  |  | 0.56 |  | 0.04 | 99.1 | [14 empty] | 48176
51278 | Morrill | Lyon | 2.4 | NE 17-16-11 | 92.47 | 1.72 | 93.5 | 51.93 | 0.82 | 41.14 | 5.65 | 0.37 | 0.42 |  |  | 0.08 | 0.02 | 0.05 | 100.46 | [14 empty] | 51278
C-17 | Morrill | Morris | 4 | SE 34-17-9 | 87.44 | 4.85 | 91.61 | 49.25 | 2.32 | 40.31 | 5.67 | 2 | 0.76 |  |  |  |  | 0.19 | 100.5 | 0.002 | 0.003 | 0.0003 |  | t | 5e-05 | 0.02 | 0.0008 |  | 5e-05 | 0.0011 | 0.009 | 0.0085 |  | C-17
53204 | Cottonwood | Marshall | 4.9 | SW 20-2-9 | 83.04 | 2.68 | 85.3 | 46.66 | 1.28 | 37.53 | 11.78 | 1.71 | 0.64 |  |  | 0.13 | 0.02 | 0.04 | 99.77 | Spectrochemical analysis, percent * B: 0.0015; Spectrochemical analysis, percent * Ni: 0.002; Spectrochemical analysis, percent * Cr: 0.001; Spectrochemical analysis, percent * Cu: 0.0003; Spectrochemical analysis, percent * V: 0.001; Spectrochemical analysis, percent * Mn: 0.025; Spectrochemical analysis, percent * Ti: 0.035; Spectrochemical analysis, percent * Sr: 0.0065 | 53204
51323 | Cottonwood | Nemaha | 4 | NE 24-3-14 | 70.3 | 2.32 | 72.34 | 39.55 | 1.11 | 31.83 | 24.02 | 2.03 | 0.62 |  |  | 0.11 | nil | 0.07 | 99.34 | Spectrochemical analysis, percent * Ni: 0.0005; Spectrochemical analysis, percent * Cr: 0.001; Spectrochemical analysis, percent * Cu: 0.002; Spectrochemical analysis, percent * Mn: 0.2; Spectrochemical analysis, percent * Ti: t | 51323
53201 | Cottonwood | Marshall | 5.4 | SE 10-5-9 | 84.22 | 2.18 | 85.95 | 47.32 | 1.04 | 37.82 | 10.99 | 1.42 | 0.59 |  |  | 0.11 | nil | 0.05 | 99.34 | Spectrochemical analysis, percent * B: 0.0015; Spectrochemical analysis, percent * Ni: 0.001; Spectrochemical analysis, percent * Cr: 0.001; Spectrochemical analysis, percent * Cu: 7e-05; Spectrochemical analysis, percent * V: t; Spectrochemical analysis, percent * Mn: 0.04; Spectrochemical analysis, percent * Ti: 0.043 | 53201
51237 | Cottonwood | Jackson | 5 | SE 1-6-12 | 83.85 | 1.99 | 84.82 | 47.17 | 0.95 | 37.32 | 11.98 | 1.57 | 0.72 |  |  | 0.11 |  | 0.09 | 99.91 | 0.001 |  | 0.0005 |  | 0.001 | 0.0001 |  | 0.001 | 0.001 | 0.03 | 0.025 | 0.015 | 0.03 |  | 51237
52296 | Cottonwood | Wabaunsee | 6 | NW 23-13-10 | 87.11 | 3.26 | 89.3 | 48.97 | 1.56 | 39.29 | 7.47 | 1.4 | 0.6 |  |  | 0.17 | nil | 0.04 | 99.5 | Spectrochemical analysis, percent * Ni: 0.001; Spectrochemical analysis, percent * Sn: 0.003; Spectrochemical analysis, percent * Cu: 7e-05; Spectrochemical analysis, percent * V: 0.0025; Spectrochemical analysis, percent * Mn: 0.01; Spectrochemical analysis, percent * Ti: 0.02; Spectrochemical analysis, percent * Sr: 0.0019 | 52296
49397 | Cottonwood | Lyon | 5.3 | NW 17-16-11 | 85.45 | 1.53 | 87.95 | 48.3 | 0.73 | 38.7 | 9.7 | 0.97 | 0.51 |  |  | 0.39 |  | 0.12 | 99.42 | Spectrochemical analysis, percent * Ni: 0.0005; Spectrochemical analysis, percent * Cr: 0.0005; Spectrochemical analysis, percent * Cu: 0.0002; Spectrochemical analysis, percent * V: 0.001; Spectrochemical analysis, percent * Mn: 0.025; Spectrochemical analysis, percent * Ti: 0.0015 | 49397
53183 | Cottonwood | Morris | 5.1 | SE 33-16-9 | 88.93 | 2.05 | 92 | 49.95 | 0.98 | 40.48 | 6.41 | 1.08 | 0.054 |  |  | 0.16 | nil | 0.01 | 99.61 | Spectrochemical analysis, percent * Ni: 0.0005; Spectrochemical analysis, percent * Pb: 0.003; Spectrochemical analysis, percent * Sn: 0.001; Spectrochemical analysis, percent * Cu: 0.0001; Spectrochemical analysis, percent * V: 0.003; Spectrochemical analysis, percent * Mn: 0.005; Spectrochemical analysis, percent * Ti: 0.01 | 53183
51277 | Cottonwood | Lyon | 5.5 | NW 7-18-10 | 91.08 | 1.38 | 92.39 | 51.22 | 0.65 | 40.65 | 5.97 | 1.09 | 0.37 |  |  | 0.12 | 0.02 | 0.12 | 100.15 | Spectrochemical analysis, percent * Ni: 0.001; Spectrochemical analysis, percent * Pb: 0.001; Spectrochemical analysis, percent * Cu: 0.0001; Spectrochemical analysis, percent * V: 0.001; Spectrochemical analysis, percent * Mn: 0.02; Spectrochemical analysis, percent * Ti: 0.003 | 51277
C-7 | Cottonwood | Chase | 6 | SE 30-19-7 | 88.6 | 1.36 | 92.45 | 50.05 | 0.65 | 40.68 | 5.5 | 2.58 | 0.49 |  |  | 0.32 |  | 0.15 | 100.42 | Spectrochemical analysis, percent * Ni: t; Spectrochemical analysis, percent * Mo: 0.0001; Spectrochemical analysis, percent * Pb: t; Spectrochemical analysis, percent * Cu: 2.5e-05; Spectrochemical analysis, percent * V: 0.002; Spectrochemical analysis, percent * Mn: 0.055; Spectrochemical analysis, percent * Ti: 0.003 | C-7
C-9 | Cottonwood | Chase | 6 | NW 36-19-8 | 89.74 | 2.82 | 93.39 | 50.5 | 1.35 | 41.09 | 5.47 | 1.15 | 0.28 |  |  | Trace |  | 0.17 | 100.01 | Spectrochemical analysis, percent * Ni: t; Spectrochemical analysis, percent * Pb: t; Spectrochemical analysis, percent * Cu: 2e-05; Spectrochemical analysis, percent * V: 0.0012; Spectrochemical analysis, percent * Mn: 0.007 | C-9
C-16 | Cottonwood | Chase | 3.2 | SW 3-22-9 | 87.85 | 3.72 | 91.36 | 49.48 | 1.78 | 40.2 | 6.57 | 1.38 | 0.59 |  |  | Trace |  | 0.2 | 100.2 | Spectrochemical analysis, percent * B: t; Spectrochemical analysis, percent * Ni: 5e-05; Spectrochemical analysis, percent * Pb: 5e-05; Spectrochemical analysis, percent * Cu: 2.5e-05; Spectrochemical analysis, percent * V: 0.002; Spectrochemical analysis, percent * Mn: 0.005; Spectrochemical analysis, percent * Ti: 0.0015 | C-16
Table 10, Eskridge, Grenola, and Red Eagle formations
C-4 | Eskridge | Chase | 4 | NW 23-19-8 | 93.79 | 1.19 | 97.64 | 52.78 | 0.57 | 42.96 | 1.62 | 1.3 | 0.36 |  |  | 0.12 |  | 0.12 | 99.83 |  |  | 0.0001 |  | t | 2.5e-05 | 0.002 | 0.0001 |  | 0.0001 | 0.005 | 0.006 | 0.002 |  | C-4
51238 | Neva | Jackson | 6.5 | SE 1-6-12 | 84.08 | 3.01 | 86.32 | 47.28 | 1.44 | 37.98 | 8.99 | 2.65 | 1.01 |  |  | 0.16 | 0.19 | 0.05 | 99.56 | 0.001 |  | 0.0005 |  | 0.001 | 0.0001 |  | 0.001 | 0.001 | 0.05 | 0.003 | 0.015 | 0.05 |  | 51238
53177 | Neva | Riley | 5.7 | NE 26-10-7 | 84.54 | 4.08 | 88.3 | 47.46 | 1.95 | 38.85 | 7.83 | 2.24 | 0.61 | 0.35 | 0.08 | 0.11 |  | 0.02 | 99.5 | Spectrochemical analysis, percent * Ni: 0.006; Spectrochemical analysis, percent * Sn: 0.005; Spectrochemical analysis, percent * Cu: 2.5e-05; Spectrochemical analysis, percent * V: 0.0005; Spectrochemical analysis, percent * Mn: 0.005; Spectrochemical analysis, percent * Ti: 0.01 | 53177
52298 | Neva | Wabaunsee | 9 | SW 30-14-12 | 95.38 | 1.72 | 96.59 | 53.45 | 0.82 | 42.5 | 2.17 | 0.54 | 0.37 |  |  | Trace | Trace | 0.01 | 99.86 | Spectrochemical analysis, percent * Ni: 0.0003; Spectrochemical analysis, percent * Cr: 0.0003; Spectrochemical analysis, percent * Cu: 3e-05; Spectrochemical analysis, percent * V: 0.005; Spectrochemical analysis, percent * Mn: 0.025; Spectrochemical analysis, percent * Ti: 0.002 | 52298
51262 | Neva | Lyon | 1.7 | SW 20-16-11 | 93.15 | 1.34 | 94.14 | 52.25 | 0.64 | 41.42 | 4.18 | 0.62 | 0.46 |  |  | 0.03 | 0.03 | 0.03 | 99.63 | [14 empty] | 51262
51279 | Neva | Lyon | 5.7 | SW 20-16-11 | 92.81 | 1.61 | 94.39 | 52.07 | 0.77 | 41.53 | 3.92 | 0.93 | 0.53 |  |  | 0.02 | 0.02 | 0.05 | 99.82 | 0.001 |  | 0.001 | 0.0002 | 0.001 | 0.0001 |  | 0.002 | 0.0005 | 0.001 | 0.01 | 0.005 | 0.05 |  | 51279
C-1 | Neva | Chase | 1 | NW 23-19-8 | 80.33 | 1.51 | 84 | 45.56 | 0.72 | 36.96 | 11.1 | 3.78 | 0.9 |  |  | 0.26 |  | 0.28 | 99.56 | 0.0005 | 0.003 | 0.0003 |  |  | 2.5e-05 |  | 0.005 |  | 6e-05 | 0.0025 | 0.008 | 0.009 | 0.022 | C-1
C-2 | Neva | Chase | 4 | NW 23-19-8 | 88.76 | 1.57 | 91.68 | 50 | 0.75 | 40.34 | 6.05 | 2.29 | 0.21 |  |  | 0.22 |  | 0.09 | 99.95 | 0.0003 | 0.0002 | 0.0005 | 5e-05 |  | 5e-05 |  | 0.007 |  | 4e-05 | 0.003 | 0.015 | 0.004 |  | C-2
C-3 | Neva | Chae | 5 | NW 23-19-8 | 90.47 | 1.17 | 94.05 | 50.97 | 0.56 | 41.38 | 5.09 | 1.03 | 0.42 |  |  | 0.21 |  | 0.11 | 99.77 | Spectrochemical analysis, percent * Zn: 0.0001; Spectrochemical analysis, percent * Cu: 1.3e-05; Spectrochemical analysis, percent * V: 0.0015; Spectrochemical analysis, percent * Mn: 0.01; Spectrochemical analysis, percent * Ti: 0.002 | C-3
51270 | Howe | Lyon | 4 | NE 34-15-11 | 92.65 | 1.53 | 93.93 | 51.97 | 0.73 | 41.33 | 5.4 | 0.74 | 0.27 |  |  | 0.07 | Trace | 0.01 | 100.52 | Spectrochemical analysis, percent * Ni: 0.0005; Spectrochemical analysis, percent * Cr: 0.0003; Spectrochemical analysis, percent * Cu: 0.002; Spectrochemical analysis, percent * V: 0.005; Spectrochemical analysis, percent * Mn: 0.05; Spectrochemical analysis, percent * Ti: 0.0015 | 51270
C-19 | Glenrock | Chase | 6 | SW 26-19-7 | 94.02 | 2.2 | 95.57 | 52.86 | 1.05 | 42.05 | 2.85 | 0.9 | 0.32 |  |  | Trace |  | 0.14 | 100.17 | Spectrochemical analysis, percent * Ni: t; Spectrochemical analysis, percent * Cu: 2.5e-05; Spectrochemical analysis, percent * V: 0.002; Spectrochemical analysis, percent * Mn: 0.005; Spectrochemical analysis, percent * Ti: 0.003 | C-19
Table 11, Foraker formation and Admire Group
48166 | Long Creek | Riley | 4.9 | SE 7-10-8 | 55.42 | 35.31 | 97.64 | 31.24 | 16.88 | 42.96 | 4.63 | 1.68 | 2.32 |  |  |  |  | 0.1 | 99.71 | [14 empty] | 48166
C-18 | Long Creek | Chase | 10 | SE 24-21-9 | 74.23 | 8.83 | 84.55 | 41.66 | 4.22 | 37.2 | 13.69 | 1.53 | 0.83 |  |  | 0.05 | 0.52 | 0.06 | 99.54 | 0.002 | 0.007 | 0.0003 |  | t | 7e-05 | 0.1 | 0.004 |  | 5e-05 | 0.002 | 0.03 | 0.004 | >.2 | C-18
52293 | Long Creek | Greenwood | 10 | SE 31-27-9 | 93.84 | 1.03 | 95.02 | 52.6 | 0.49 | 41.81 | 3.55 | 0.5 | 0.51 |  |  | Trace | Trace | 0.02 | 99.48 | Spectrochemical analysis, percent * B: 0.001; Spectrochemical analysis, percent * Ni: 0.0005; Spectrochemical analysis, percent * Cu: 0.0002; Spectrochemical analysis, percent * V: 0.005; Spectrochemical analysis, percent * Mn: 0.01; Spectrochemical analysis, percent * Ti: 0.004 | 52293
51263 | Americus | Lyon | 1.8 | SE 4-20-10 | 91.06 | 1.53 | 92.46 | 51.63 | 0.73 | 4068 | 4.52 | 0.75 | 0.72 |  |  | 0.14 | 0.08 | 0.39 | 99.56 | Spectrochemical analysis, percent * B: 0.001; Spectrochemical analysis, percent * Ni: 0.001; Spectrochemical analysis, percent * Cr: 0.0003; Spectrochemical analysis, percent * Cu: 5e-05; Spectrochemical analysis, percent * V: 0.003; Spectrochemical analysis, percent * Mn: 0.1; Spectrochemical analysis, percent * Ti: 0.0015 | 51263
51272 | Aspinwall | Lyon | 6 | SW 16-18-11 | 94.63 | 1.3 | 95.84 | 53.12 | 0.62 | 42.17 | 1.99 | 0.61 | 1.24 |  |  | 0.04 | Trace | 0.06 | 99.85 |  |  | 0.001 |  | 0.0003 | 5e-05 | 0.02 | 0.0025 | 0.001 | 0.0005 | 0.005 | 0.25 | 0.009 |  | 51272
Table 12, Wabaunsee Group
51269 | Grandhaven | Lyon | 2.6 | NE 21-17-12 | 92.83 | 1.69 | 94.61 | 52.19 | 0.81 | 41.63 | 3.55 | 0.98 | 1.23 |  |  | 0.19 | Trace | 0.04 | 100.62 | Spectrochemical analysis, percent * Ni: 0.005; Spectrochemical analysis, percent * Ba: 0.25; Spectrochemical analysis, percent * Pb: 0.002; Spectrochemical analysis, percent * Cu: 0.002; Spectrochemical analysis, percent * V: 0.005; Spectrochemical analysis, percent * Mn: 0.1; Spectrochemical analysis, percent * Ti: 0.005 | 51269
51280 | Grandhaven | Lyon | 2.6 | SW 15-17-12 | 78.82 | 4.27 | 85.02 | 44.36 | 2.04 | 37.41 | 9.56 | 2.93 | 3.08 |  |  | 0.01 | 0.01 | 0.01 | 99.54 | [14 empty] | 51280
49394 | Grandhaven | Lyon | 7.5 | SW 29-19-11 | 91.93 | 1.65 | 92.14 | 51.6 | 0.79 | 40.54 | 4.22 | 1.49 | 2.12 |  |  | nil |  | 0.07 | 100.83 | Spectrochemical analysis, percent * Ni: 0.0002; Spectrochemical analysis, percent * Pb: 0.001; Spectrochemical analysis, percent * Cu: 0.001; Spectrochemical analysis, percent * V: 0.015; Spectrochemical analysis, percent * Mn: 0.02; Spectrochemical analysis, percent * Ti: 0.1 | 49394
51322 | Tarkio | Nemaha | 4.5 | NE 29-5-11 | 77.71 | 8.24 | 87.34 | 43.56 | 3.94 | 38.43 | 5.18 | 2.42 | 6.03 |  |  | nil |  | 0.02 | 99.58 | Spectrochemical analysis, percent * Ag: 5e-05; Spectrochemical analysis, percent * Pb: 0.0005; Spectrochemical analysis, percent * Sn: 0.0005; Spectrochemical analysis, percent * Cu: 0.0005; Spectrochemical analysis, percent * V: 0.003; Spectrochemical analysis, percent * Mn: 0.05; Spectrochemical analysis, percent * Ti: 0.003 | 51322
53202 | Tarkio | Riley | 7.6 | SE 29-10-9 | 88.95 | 1.3 | 90.55 | 49.95 | 0.62 | 39.84 | 5.54 | 1.36 | 2.12 | 0.12 | 0.04 | 0.05 | nil | 0.06 | 99.7 |  |  | 0.003 |  | 0.0003 | 0.0002 |  | 0.001 | 0.0005 | 3e-05 | 0.01 | 0.2 | 0.01 |  | 53202
49444 | Tarkio | Shawnee | 3 | SW 29-11-14 | 86.94 | 1.9 | 89.34 | 48.71 | 0.91 | 39.31 | 3.36 | 1.16 | 6.72 |  |  | nil |  | nil | 100.17 | 0.002 |  | 0.0005 | 0.0002 | 0.01 | 5e-05 | 0.02 | 0.0025 |  | 0.0003 | 0.01 | 0.2 | 0.042 |  | 49444
49380 | Tarkio | Osage | 2.5 | 12-15-13 | 97.86 | 1.99 | 90.57 | 49.32 | 0.95 | 39.85 | 5.34 | 1.64 | 2.24 |  |  | Trace |  | 0.07 | 99.41 | Spectrochemical analysis, percent * Ni: 0.001; Spectrochemical analysis, percent * Cr: 0.001; Spectrochemical analysis, percent * Pb: 0.005; Spectrochemical analysis, percent * Sn: 0.001; Spectrochemical analysis, percent * Cu: 0.0003; Spectrochemical analysis, percent * V: 0.01; Spectrochemical analysis, percent * Mn: 0.25; Spectrochemical analysis, percent * Ti: 0.009 | 49380
51320 | Elmont | Nemaha | 2 | NE 2901012 | 91.02 | 2.15 | 93.25 | 51.13 | 1.03 | 41.03 | 2.19 | 0.87 | 3.56 |  |  | mil | 0.02 | 0.1 | 99.91 | 0.002 |  | 0.001 | 0.0005 | 0.0003 | 5e-05 | 0.05 | 0.002 | 0.001 | 0.0005 | 0.005 | 0.25 | 0.011 |  | 51320
49384 | Elmont | Osage | 6.5 | 23-16-13 | 88.54 | 2.64 | 92.75 | 49.98 | 1.26 | 40.81 | 4.46 | 1.34 | 1.23 |  |  | 0.37 |  | 0.08 | 99.53 |  |  | 0.001 |  | 0.0003 |  | 0.1 | 0.003 | 0.001 | 0.0002 | 0.005 | 0.04 | 0.012 |  | 49384
51321 | Reading | Nemaha | 2 | SW 29-1-12 | 75.51 | 5.29 | 82.34 | 42.53 | 2.53 | 36.23 | 11.58 | 3.01 | 3.86 |  |  | 0.06 | Trace | 0.13 | 99.93 | 0.002 |  | 0.005 |  |  | 0.0005 |  | 0.001 | 0.005 | 0.001 | 0.001 | 0.2 | 0.02 | 0.016 | 51321
49395 | Reading | Lyon | 2.8 | SE 12-17-12 | 87.54 | 1.95 | 89.73 | 49.45 | 0.93 | 39.48 | 6.53 | 1.43 | 1.38 |  |  | 0.47 |  | 0.09 | 99.76 | [14 empty] | 49395
49393 | Reading | Lyon | 5 | SE 33-21-11 | 92 | 1.46 | 92.43 | 51.75 | 0.77 | 40.67 | 4.75 | 0.73 | 0.99 |  |  | 0.08 |  | 0.11 | 99.78 | Spectrochemical analysis, percent * Cu: 0.0005; Spectrochemical analysis, percent * V: 0.007; Spectrochemical analysis, percent * Mn: 0.15; Spectrochemical analysis, percent * Ti: 0.007 | 49393
51273 | Auburn | Brown | 7 | SW 29-1-18 | 70.82 | 0.86 | 72.5 | 40.05 | 0.41 | 31.9 | 21.44 | 3.02 | 1.25 |  |  | 0.12 | 0.01 | 0.22 | 98.41 | Spectrochemical analysis, percent * B: 0.0001; Spectrochemical analysis, percent * Ni: 5e-05; Spectrochemical analysis, percent * Cr: 0.0003; Spectrochemical analysis, percent * Pb: t; Spectrochemical analysis, percent * Cu: 0.0002; Spectrochemical analysis, percent * V: 0.0015; Spectrochemical analysis, percent * Mn: 0.036; Spectrochemical analysis, percent * Ti: 0.04 | 51273
53209 | Auburn | Shawnee | 4.1 | NE 35-11-14 | 88.31 | 4.56 | 92.75 | 49.75 | 2.18 | 40.81 | 3.85 | 0.86 | 1.86 |  |  | 0.12 | 0.01 | 0.15 | 99.58 | 0.001 |  | 0.001 |  | 0.001 | 5e-05 | 0.07 | 0.002 |  | 0.0001 | 0.001 | 0.05 | 0.015 |  | 53209
49390 | Wakarusa | Lyon | 4.3 | SE 9-19-12 | 80.39 | 8.24 | 91.41 | 45.26 | 3.94 | 40.22 | 5.32 | 1.6 | 3.24 |  |  | 0.16 |  | 0.08 | 99.82 | 0.001 |  | 0.0005 |  | 0.0005 |  | 0.03 | 0.0005 |  | 5e-05 | 0.005 | 0.15 | 0.015 |  | 49390
5376 | Wakarusa | Elk | 5 | NE 6-31-10 | 79.44 | 2.87 | 82.18 | 44.58 | 1.37 | 36.16 | 11.58 | 2.65 | 3.08 | 0.23 | 0.06 | nil | nil | 0.06 | 99.77 | 0.001 |  | 0.0005 |  | 0.0003 | 5e-05 |  |  |  | 0.0001 | t | 0.2 | 0.03 | 0.056 | 5376
51236 | Burlingame | Jackson | 5 | NE 27-8-16 | 77.39 | 8.93 | 87.75 | 43.42 | 4.27 | 38.61 | 8.49 | 2.44 | 2.4 |  |  | 0.02 | 0.06 | 0.04 | 99.69 | 0.002 |  | 0.001 |  |  | 5e-05 |  | 0.0025 | 0.001 | 0.03 | 0.005 | 0.023 | 0.042 |  | 51236
53210 | Burlingame | Shawnee | 4.5 | NW 26-10-15 | 87.86 | 1.86 | 90.34 | 49.29 | 0.89 | 29.75 | 4.71 | 1.47 | 2.91 |  |  | Trace | 0.19 | 0.05 | 99.02 | Spectrochemical analysis, percent * Ni: 0.001; Spectrochemical analysis, percent * Pb: 0.003; Spectrochemical analysis, percent * Sn: 0.0005; Spectrochemical analysis, percent * Cu: 0.0001; Spectrochemical analysis, percent * V: 0.0005; Spectrochemical analysis, percent * Mn: 0.01; Spectrochemical analysis, percent * Ti: 0.005 | 53210
49453 | Burlingame | Shawnee | 4 | SW 31-11-15 | 86.1 | 7.01 | 95.55 | 48.41 | 3.25 | 42.04 | 2.19 | 0.51 | 3.23 |  |  | 0.05 |  | 0.1 | 99.88 | Spectrochemical analysis, percent * Ni: 0.0005; Spectrochemical analysis, percent * Ba: 0.06; Spectrochemical analysis, percent * Cu: 3e-05; Spectrochemical analysis, percent * V: 0.005; Spectrochemical analysis, percent * Mn: 0.2; Spectrochemical analysis, percent * Ti: 0.006 | 49453
5378 | Burlingame | Elk | 5 | NE 6-31-10 | 88.18 | 2.18 | 89.95 | 49.53 | 1.04 | 39.58 | 6.24 | 1.22 | 2.07 | 0.07 | 0.04 | nil | nil | 0.09 | 99.78 | Spectrochemical analysis, percent * Ni: 0.0001; Spectrochemical analysis, percent * Cu: 2.5e-05; Spectrochemical analysis, percent * V: 0.0015; Spectrochemical analysis, percent * Mn: 0.02; Spectrochemical analysis, percent * Ti: 0.005; Spectrochemical analysis, percent * Sr: 0.058 | 5378
49389 | Whitecloud | Lyon | 30 | NE 30-19-13 | 84.54 | 4.23 | 89.91 | 47.76 | 2.02 | 39.59 | 6.06 | 1.54 | 2.79 |  |  | 0.2 |  | 0.19 | 100.12 | [14 empty] | 49389
5379 | Bach. Cr. Howard | Elk | 4 | SE 11-30-10 | 43.21 | 1.76 | 45.27 | 24.34 | 0.84 | 20.25 | 41.52 | 8.03 | 2.93 | 0.97 | 0.98 | nil | nil | 0.1 | 100.06 |  |  | 0.002 |  | 0.01 |  | 0.03 | 0.001 | 0.001 | 0.001 | 0.02 | 0.055 | 0.02 |  | 5379
(a) Record of precise locality is on file in office of State Geological Survey of Kansas, Lawrence
(b) Net loss of weight on ignition from 105 degrees C to 1000 degrees C.
(c) Includes MnO, ZrO2, V2O5, and Ti)2 when present.
(d) Total iron expressed as Fe2O3.
(e) Omitted in computing total, because included in L.O.I.
* In chemical analyses, blank indicates "not determined;" in spectrochemical analyses, blank indicates "not present in detectable amount," except that Sr was present but not determined in all samples tested.