## Sheet1
Chemical Composition of Eastern Kansas Limestone
by R.T. Runnels and J.A. Schleicher
Kansas Geological Survey, Bulletin 119, Part 3
Plate 2, Tables 13-19
Lab No. | Member | County | Thickness, ft. | Locality (a); sec. T. S., R. E. | Calc. CaCO3 | Calc. MgCO3 | Calc. CaCO3 equiv. | Chemical analysis, percent* | [11 empty] | Spectrochemical analysis, percent * | [13 empty] | Lab. No.
[8 empty] | CaO | MgO | LOI (b) | SiO2 | Al2O3 (c) | Fe2O3 (d) | K2O | Na2O | SO3 | S (e) | P2O5 | Total | B | Zn | Ni | Mo | Cr | Ag | Ba | Pb | Sn | Cu | V | Mn | Ti | Sr
Table 13, Topeka formation
5380 | Coal Creek | Elk | 6 | NE 23-30-10 | 86.17 | 3.74 | 89.68 | 48.28 | 1.79 | 39.46 | 6.18 | 1.67 | 2.48 | 0.08 | 0.04 | nil | nil | Trace | 99.98 | Spectrochemical analysis, percent * Ni: 0.0001; Spectrochemical analysis, percent * Cr: 0.0003; Spectrochemical analysis, percent * Cu: 0.0005; Spectrochemical analysis, percent * V: 0.001; Spectrochemical analysis, percent * Mn: 0.15; Spectrochemical analysis, percent * Ti: 0.006 | 5380
51311 | Curzon | Doniphan | 5 | SE 36-1-19 | 70.8 | 14.56 | 88.09 | 39.79 | 6.96 | 38.76 | 8.54 | 2.23 | 4.24 |  |  | 0.07 |  | 0.06 | 100.65 | Spectrochemical analysis, percent * Pb: 0.0005; Spectrochemical analysis, percent * Cu: 0.001; Spectrochemical analysis, percent * Mn: 0.6; Spectrochemical analysis, percent * Ti: 0.001; Spectrochemical analysis, percent * Sr: 0.023 | 51311
51121 | Curzon | Jefferson | 13 | 19-8-18 | 87.45 | 4.23 | 94.16 | 49.42 | 2.02 | 41.43 | 3.52 | 0.077 | 2.2 |  |  | 0.56 |  | 0.03 | 99.95 | 0.0005 | 0.0007 | 0.0005 | 0.0002 | 0.0003 | 7e-05 | 0.02 | 0.001 |  | 3e-05 | 0.002 | 0.023 | 0.065 | 0.048 | 51121
49454 | Curzon | Shawnee | 4 | 16-11-16 | 85.19 | 3.33 | 88.82 | 47.91 | 1.59 | 39.08 | 9.04 | 0.87 | 1.93 |  |  | nil |  | 0.14 | 100.56 | Spectrochemical analysis, percent * Ni: 0.0001; Spectrochemical analysis, percent * Cu: 3e-05; Spectrochemical analysis, percent * V: 0.0025; Spectrochemical analysis, percent * Mn: 0.04; Spectrochemical analysis, percent * Ti: 0.002 | 49454
54369 | Curzon | Douglas | 3 | 11-12-17 | 91.38 | 0.61 | 92.04 | 51.27 | 0.79 | 40.5 | 4.66 | 1.62 | 1.15 |  |  | Trace |  | 0.06 | 100.05 | [14 empty] | 54369
49387 | Curzon | Osage | 5.8 | 14-18-14 | 92.4 | 2.01 | 94.59 | 51.84 | 0.96 | 41.62 | 3.45 | 0.75 | 0.66 |  |  | Trace |  | 0.06 | 99.34 | Spectrochemical analysis, percent * Cu: 1.5e-05; Spectrochemical analysis, percent * V: 0.0026; Spectrochemical analysis, percent * Mn: 0.095; Spectrochemical analysis, percent * Ti: 0.002; Spectrochemical analysis, percent * Sr: 0.011 | 49387
49382 | Curzon | Osage | 6 | 27-15-15 | 93.9 | 0.98 | 93.59 | 52.75 | 0.47 | 41.18 | 3.61 | 0.81 | 1.22 |  |  | Trace |  | 0.11 | 100.15 | [14 empty] | 49382
53211 | Hartford, Curzon | Shawnee | 13 | SW 4-13-16 | 76.44 | 7.32 | 85.86 | 43.03 | 3.5 | 37.78 | 10.12 | 2.06 | 2.64 | 0.25 | 0.12 | 0.11 | 0.07 | 0.1 | 99.71 | Spectrochemical analysis, percent * Ni: 0.0005; Spectrochemical analysis, percent * Cu: 0.0001; Spectrochemical analysis, percent * V: t; Spectrochemical analysis, percent * Mn: 0.05; Spectrochemical analysis, percent * Ti: 0.007 | 53211
51313 | Hartford | Doniphan | 5 | SE 36-1-19 | 78.98 | 6.29 | 88.39 | 44.43 | 3.01 | 38.89 | 9.12 | 1.72 | 2.82 |  |  | 0.1 | 0.08 | 0.08 | 100.17 | 0.0025 |  | 0.0005 | 5e-05 |  |  |  | 0.001 |  | 4e-05 | 0.0012 | 0.085 | 0.05 | 0.064 | 51313
49445 | Hartford | Shawnee | 3 | 16-11-16 | 83.6 | 4.58 | 88.61 | 47.05 | 2.19 | 38.99 | 5.4 | 1.51 | 5.53 |  |  | 0.14 |  | 0.08 | 100.89 | Spectrochemical analysis, percent * Ni: 0.001; Spectrochemical analysis, percent * Ag: 5e-05; Spectrochemical analysis, percent * Pb: 0.015; Spectrochemical analysis, percent * Cu: 0.0005; Spectrochemical analysis, percent * V: 0.003; Spectrochemical analysis, percent * Mn: 0.3; Spectrochemical analysis, percent * Ti: 0.002 | 49445
49383 | Hartford | Osage | 5 | 12-18-14 | 96.88 | 1.07 | 98.02 | 54.37 | 0.51 | 43.13 | 0.074 | 0.34 | 0.53 |  |  | nil |  | 0.07 | 99.59 | [14 empty] | 49383
49388 | Hartford | Osage | 3.5 | 14-18-14 | 54.29 | 28.33 | 96.8 | 30.77 | 13.54 | 42.59 | 2.88 | 3.89 | 5.01 |  |  | 0.13 |  | 0.2 | 99.01 | [14 empty] | 49388
49381 | Hartford | Osage | 5 | 14-18-14 | 97.18 | 1.11 | 97.89 | 54.56 | 0.53 | 43.07 | 0.82 | 0.25 | 0.67 |  |  | nil |  | 0.08 | 99.98 | Spectrochemical analysis, percent * Cu: 2.5e-05; Spectrochemical analysis, percent * V: 0.002; Spectrochemical analysis, percent * Mn: 0.21; Spectrochemical analysis, percent * Ti: 0.002; Spectrochemical analysis, percent * Sr: 0.067 | 49381
5381 | Hartford | Elk | 4.1 | SW 12-30-10 | 31.36 | 2.13 | 3.86 | 17.62 | 1.02 | 15.3 | 61.21 | 2.28 | 2.07 | 0.29 | 0.11 | nil | 0.08 | 0.04 | 99.94 |  |  | 0.001 |  | 0.015 |  | 0.002 | 0.0005 | 0.003 | 0.0005 | 0.04 | 0.03 | 0.005 |  | 5381
Table 14, Deer Creek formation
51296 | Ervine Cr. | Doniphan | 15 | NW 2-2-20 | 88.35 | 4.81 | 94 | 49.64 | 2.53 | 41.36 | 3.63 | 1.35 | 1.41 |  |  | 0.12 |  | 0.05 | 100.09 | Spectrochemical analysis, percent * Ni: 0.001; Spectrochemical analysis, percent * Cr: 0.0003; Spectrochemical analysis, percent * Ag: 5e-05; Spectrochemical analysis, percent * Sn: 0.001; Spectrochemical analysis, percent * Cu: 0.001; Spectrochemical analysis, percent * V: 0.01; Spectrochemical analysis, percent * Mn: 0.06; Spectrochemical analysis, percent * Ti: 0.004 | 51296
51118 | Ervine Cr. | Doniphan | 14 | NE 3-3-20 | 84.7 | 3.18 | 96.07 | 47.55 | 1.66 | 42.27 | 5.16 | 1.45 | 1.73 |  |  | 0.05 | 0.08 | 0.04 | 99.91 | Spectrochemical analysis, percent * Ni: 0.001; Spectrochemical analysis, percent * Ag: 5e-05; Spectrochemical analysis, percent * Pb: 0.0005; Spectrochemical analysis, percent * Cu: 0.0002; Spectrochemical analysis, percent * V: 0.003; Spectrochemical analysis, percent * Mn: 0.2; Spectrochemical analysis, percent * Ti: 0.002 | 51118
51316 | Ervine Cr. | Atchison | 14.5 | SW 11-5-19 | 81.06 | 9.25 | 95.07 | 45.53 | 4.2 | 41.83 | 4.17 | 1.09 | 2.76 |  |  | 0.1 | 0.16 | 0.03 | 99.93 | Spectrochemical analysis, percent * Cu: 2.5e-05; Spectrochemical analysis, percent * V: 0.001; Spectrochemical analysis, percent * Mn: 0.13; Spectrochemical analysis, percent * Ti: 0.03 | 51316
51133 | Ervine Cr. | Jefferson | 12 | SE 5-9-18 | 88.81 | 7.13 | 93.95 | 49.88 | 3.41 | 41.34 | 2.47 | 0.73 | 1.56 |  |  | 0.04 | 0.04 | 0.07 | 99.5 | Spectrochemical analysis, percent * Zn: 0.001; Spectrochemical analysis, percent * Cu: 2.5e-05; Spectrochemical analysis, percent * V: 0.0016; Spectrochemical analysis, percent * Mn: 0.008; Spectrochemical analysis, percent * Ti: 0.05; Spectrochemical analysis, percent * Sr: 0.045 | 51133
49455 | Ervine Cr. | Shawnee | 10 | SE 14-11-16 | 93.56 | 1.07 | 93.93 | 52.53 | 0.51 | 41.33 | 4.08 | 0.87 | 1.37 |  |  | nil |  | 0.08 | 100.77 | Spectrochemical analysis, percent * Ni: 0.0004; Spectrochemical analysis, percent * Cu: 3e-05; Spectrochemical analysis, percent * V: 0.005; Spectrochemical analysis, percent * Mn: 0.1; Spectrochemical analysis, percent * Ti: 0.004 | 49455
49452 | Ervine Cr. | Douglas | 8 | SW 31-11-18 | 95.06 | 1.13 | 95.22 | 53.35 | 0.54 | 41.9 | 2.7 | 0.55 | 1.69 |  |  | Trace |  | 0.07 | 100.8 |  |  | 0.0005 | 0.0005 |  | 1e-05 | 0.01 | 0.0002 |  | 2.5e-05 | 0.0044 | 0.12 | 0.0015 | 0.029 | 49452
53213 | Ervine Cr. | Shawnee | 6.9 | NW 4-12-17 | 92.83 | 1.36 | 93.25 | 52.05 | 0.65 | 41.03 | 3.54 | 0.87 | 1.65 |  |  | nil | Trace | 0.03 | 99.82 | 0.001 |  | 0.002 |  | 0.0003 | 5e-05 |  | 0.0015 |  | 0.0001 | 0.002 | 0.04 | 0.004 |  | 53213
53214 | Ervine Cr. | Shawnee | 8.8 | SE 10-13-16 | 91 | 2.72 | 94.48 | 51.15 | 1.3 | 41.57 | 3.63 | 0.93 | 1.15 |  |  | 0.12 | 0.08 | 0.03 | 99.88 | Spectrochemical analysis, percent * Ni: 0.0005; Spectrochemical analysis, percent * Cr: 0.0003; Spectrochemical analysis, percent * Pb: 0.0003; Spectrochemical analysis, percent * Sn: 0.0005; Spectrochemical analysis, percent * Cu: 5e-05; Spectrochemical analysis, percent * V: 0.0025; Spectrochemical analysis, percent * Mn: 0.1; Spectrochemical analysis, percent * Ti: 0.01 | 53214
54223 | Ervine Cr. | Osage | 9.8 | NW 32-14-17 | 93.02 | 2.15 | 95.5 | 52.12 | 1.03 | 42.02 | 2.77 | 0.85 | 1.32 |  |  | Trace |  | Trace | 100.11 | Spectrochemical analysis, percent * Ni: 0.002; Spectrochemical analysis, percent * Cr: 0.0005; Spectrochemical analysis, percent * Cu: 0.0001; Spectrochemical analysis, percent * V: 0.005; Spectrochemical analysis, percent * Mn: 0.05; Spectrochemical analysis, percent * Ti: 0.02 | 54223
51134 | Ervine Cr., Rock Bluff | Jefferson | 18 | SE 32-7-20 | 82.33 | 7.28 | 90.68 | 46.28 | 3.48 | 39.9 | 6.42 | 3.79 |  |  |  | 0.12 | 0.16 | 0.06 | 100.05 | Spectrochemical analysis, percent * Cu: 0.003; Spectrochemical analysis, percent * V: 0.01; Spectrochemical analysis, percent * Mn: 0.03; Spectrochemical analysis, percent * Ti: 0.006 | 51134
49446 | Rock Bluff | Douglas | 3 | SW 32-11-18 | 82.87 | 7.62 | 91.98 | 46.48 | 3.64 | 40.47 | 3.49 | 1.25 | 5.06 |  |  | 0.15 |  | Trace | 100.54 | 0.001 |  | 0.001 | 0.001 | 0.001 | 5e-05 | 0.01 | 0.003 | 0.001 | 0.0001 | 0.005 | 0.5 | 0.015 |  | 49446
50554 | Ozawkie | Douglas |  | 36-11-17 | 95.07 |  | 95.18 | 53.27 |  | 41.88 | 2.11 | 0.71 | 0.89 |  |  | nil | nil | Trace | 99.02 | Spectrochemical analysis, percent * Ni: 0.001; Spectrochemical analysis, percent * Cr: 0.0003; Spectrochemical analysis, percent * Pb: t; Spectrochemical analysis, percent * Cu: 2e-05; Spectrochemical analysis, percent * V: 0.0022; Spectrochemical analysis, percent * Mn: 0.12; Spectrochemical analysis, percent * Ti: 0.003 | 50554
54222 | Ozawkie | Osage | 11.7 | NE 4-15-17 | 91.52 | 1.84 | 92.75 | 51.28 | 0.88 | 40.81 | 3.87 | 0.82 | 2.73 |  |  | Trace |  | Trace | 100.39 | Spectrochemical analysis, percent * Ni: 0.005; Spectrochemical analysis, percent * Cr: 0.003; Spectrochemical analysis, percent * Cu: 5e-05; Spectrochemical analysis, percent * V: 0.04; Spectrochemical analysis, percent * Mn: 0.045; Spectrochemical analysis, percent * Ti: 0.005 | 54222
Table 15, Lecompton Formation
5382 | Beil | Elk | 9.5 | 21-30-11 | 64.86 | 4.14 | 71.02 | 36.38 | 1.98 | 31.25 | 22.38 | 4.26 | 2.77 | 0.36 | 0.13 | nil | nil | 0.03 | 99.54 | Spectrochemical analysis, percent * B: 0.003; Spectrochemical analysis, percent * Ni: 0.005; Spectrochemical analysis, percent * Cr: 0.001; Spectrochemical analysis, percent * Ag: 0.0001; Spectrochemical analysis, percent * Cu: 0.0001; Spectrochemical analysis, percent * V: 0.001; Spectrochemical analysis, percent * Mn: 0.25; Spectrochemical analysis, percent * Ti: 0.008 | 5382
53216 | Spr. Branch | Douglas | 6.8 | NW 36-11-17 | 73.94 | 12.41 | 90.91 | 41.63 | 5.93 | 40 | 6.29 | 1.55 | 4.22 |  |  | 0.1 | 0.01 | 0.08 | 99.8 | Spectrochemical analysis, percent * Ni: 0.0005; Spectrochemical analysis, percent * Ag: 0.0001; Spectrochemical analysis, percent * Pb: 0.0005; Spectrochemical analysis, percent * Sn: 0.0005; Spectrochemical analysis, percent * Cu: 0.001; Spectrochemical analysis, percent * V: 0.002; Spectrochemical analysis, percent * Mn: 0.1; Spectrochemical analysis, percent * Ti: 0.1 | 53216
Table 16, Oread formation
51314 | Plattsmouth | Doniphan | 20 | NW 24-2-21 | 84.83 | 3.45 | 90.11 | 47.58 | 1.65 | 39.65 | 8.1 | 1.14 | 1.14 |  |  | nil | 0.04 | 0.04 | 99.3 | Spectrochemical analysis, percent * Ni: 0.0005; Spectrochemical analysis, percent * Cr: t; Spectrochemical analysis, percent * Cu: 2e-05; Spectrochemical analysis, percent * V: 0.0013; Spectrochemical analysis, percent * Mn: 0.041; Spectrochemical analysis, percent * Ti: 0.02 | 51314
51315 | Plattsmouth | Doniphan | 16.5 | SE 26-4-21 | 85.24 | 1.32 | 86.64 | 47.85 | 0.63 | 38.12 | 11.01 | 1.11 | 0.86 |  |  | nil | 0.02 | 0.07 | 99.65 | Spectrochemical analysis, percent * Ni: 0.0004; Spectrochemical analysis, percent * Cr: 0.0002; Spectrochemical analysis, percent * Pb: 0.0003; Spectrochemical analysis, percent * Cu: 4e-05; Spectrochemical analysis, percent * V: 0.0014; Spectrochemical analysis, percent * Mn: 0.021; Spectrochemical analysis, percent * Ti: 0.02; Spectrochemical analysis, percent * Sr: 0.037 | 51315
51319 | Plattsmouth | Atchison | 12 | NW 13-5-21 | 91.34 | 1.46 | 94.57 | 51.24 | 0.7 | 41.61 | 3.52 | 0.92 | 1.78 |  |  | Trace |  | 0.05 | 99.82 | 5e-05 | 0.0005 | 0.005 | 0.0005 | 0.0003 | 4e-05 | 0.015 | 0.0003 |  | 2.5e-05 | 0.0036 | 0.12 | 0.025 | 0.06 | 51319
51120 | Plattsmouth | Atchison | 12 | SW 7-6-21 | 81.76 | 3.64 | 86.68 | 46.27 | 1.74 | 38.14 | 10.96 | 1.27 | 1.28 |  |  | 0.51 | 0.22 | 0.08 | 100.25 | 0.0002 |  | 0.003 | 7e-05 | t |  |  | 0.002 |  | 4e-05 | 0.0016 | 0.017 | 0.01 |  | 51120
51131 | Plattsmouth | Leavenworth | 15 | SE 14-9-21 | 88.99 | 0.61 | 90.07 | 50 | 0.29 | 39.63 | 7.96 | 1.03 | 0.84 |  |  | 0.12 |  | 0.05 | 99.92 | Spectrochemical analysis, percent * Ni: 0.001; Spectrochemical analysis, percent * Cr: 0.001; Spectrochemical analysis, percent * Ag: 5e-05; Spectrochemical analysis, percent * Pb: 0.0005; Spectrochemical analysis, percent * Cu: 0.0002; Spectrochemical analysis, percent * V: 0.002; Spectrochemical analysis, percent * Mn: 0.04; Spectrochemical analysis, percent * Ti: 0.004 | 51131
51276 | Plattsmouth | Leavenworth | 13 | NW 6-11-21 | 84.79 | 4.54 | 91.25 | 47.64 | 2.17 | 40.15 | 6.62 | 2.19 | 1.53 |  |  | 0.02 | 0.12 | 0.09 | 100.41 | Spectrochemical analysis, percent * Ni: 0.0007; Spectrochemical analysis, percent * Ag: 0.0003; Spectrochemical analysis, percent * Pb: 0.0005; Spectrochemical analysis, percent * Cu: 5e-05; Spectrochemical analysis, percent * Mn: 0.05; Spectrochemical analysis, percent * Ti: 0.0015 | 51276
51132 | Plattsmouth | Jefferson | 18 | 21-11-17 | 81.44 | 5.44 | 89.55 | 46.08 | 2.6 | 39.4 | 8.23 | 1.07 | 1.57 |  |  | 0.49 |  | 0.08 | 99.52 | 0.0025 |  | 0.0007 | 0.0003 |  | 0.00025 |  | 0.0025 |  | 4e-05 | 0.0014 | 0.026 | 0.02 |  | 51132
51438 | Plattsmouth | Douglas | 14 | NE 1-12-19 | 81.55 | 1.53 | 84.95 | 45.69 | 0.73 | 37.38 | 13.94 | 0.92 | 1.83 |  |  | Trace |  | Trace | 100.49 | 0.0005 |  | 0.0007 |  | 0.0003 | 5e-05 | 0.005 | 0.001 |  | 9e-05 | 0.0011 | 0.01 | 0.05 | 0.029 | 51438
52367 | Plattsmouth | Douglas | 8 | SW 25-12-19 | 88.4 | 1.05 | 90.02 | 59.58 | 0.5 | 39.61 | 7.59 | 1.04 | 1.01 |  |  | nil | nil | 0.04 | 99.37 | Spectrochemical analysis, percent * Ni: 0.001; Spectrochemical analysis, percent * Cu: 1.3e-05; Spectrochemical analysis, percent * V: 0.0025; Spectrochemical analysis, percent * Mn: 0.05; Spectrochemical analysis, percent * Ti: 0.01 | 52367
53217 | Plattsmouth | Douglas | 14.5 | NE 32-12-18 | 90.79 | 0.65 | 92.3 | 50.94 | 0.31 | 40.61 | 5.89 | 0.87 | 1.07 |  |  | Trace | 0.04 | 0.06 | 99.72 | Spectrochemical analysis, percent * Cu: 0.0001; Spectrochemical analysis, percent * V: 0.0025; Spectrochemical analysis, percent * Mn: 0.006; Spectrochemical analysis, percent * Ti: 0.004; Spectrochemical analysis, percent * Sr: 0.058 | 53217
53212 | Plattsmouth | Douglas | 11 | SW 4-13-19 | 87.83 | 1.59 | 90.52 | 49.39 | 0.76 | 39.83 | 7.62 | 0.93 | 1.01 |  |  | 0.06 | 0.08 | 0.1 | 99.71 | Spectrochemical analysis, percent * Ni: 0.0005; Spectrochemical analysis, percent * Cr: 0.0005; Spectrochemical analysis, percent * Ag: 3e-05; Spectrochemical analysis, percent * Cu: 0.0001; Spectrochemical analysis, percent * V: 0.003; Spectrochemical analysis, percent * Mn: 0.1; Spectrochemical analysis, percent * Ti: 0.005 | 53212
54370 | Plattsmouth | Douglas | 10.3 | NE 22-14-18 | 89.83 | 2.03 | 91.64 | 50.44 | 0.97 | 40.32 | 6.41 | 1.44 | 0.44 |  |  | 0.13 |  | 0.02 | 100.17 | [14 empty] | 54370
54224 | Plattsmouth | Osage | 20.2 | SW 3-18-16 | 8.32 | 4.5 | 93.73 | 49.59 | 2.15 | 41.24 | 3.89 | 1.04 | 1.32 |  |  | 0.16 | 0.2 | Trace | 99.39 | Spectrochemical analysis, percent * Ni: 0.001; Spectrochemical analysis, percent * Cr: 0.0005; Spectrochemical analysis, percent * Cu: 5e-05; Spectrochemical analysis, percent * V: 0.01; Spectrochemical analysis, percent * Mn: 0.05; Spectrochemical analysis, percent * Ti: 0.02 | 54224
52278 | Plattsmouth | Coffey | 13 | NW 14-21-15 | 89.11 | 4.02 | 93.73 | 49.99 | 1.92 | 41.24 | 4.04 | 1.14 | 1.29 |  |  | nil | 0.12 | 0.05 | 99.67 |  |  | 0.002 | 0.0002 |  | 0.0005 |  | 0.005 | 0.003 | 0.0001 | 0.0025 | 0.05 | 0.002 |  | 52278
52316 | Plattsmouth | Coffey | 12 | SE 2-22-15 | 85.24 | 3.43 | 90.16 | 47.85 | 1.64 | 39.67 | 6.48 | 1.41 | 2.77 |  |  | nil | nil | 0.07 | 99.89 | Spectrochemical analysis, percent * Ni: 0.0005; Spectrochemical analysis, percent * Cu: 1.8e-05; Spectrochemical analysis, percent * V: 0.0025; Spectrochemical analysis, percent * Mn: 0.03; Spectrochemical analysis, percent * Ti: 0.005 | 52316
52205 | Plattsmouth | Wilson | 3 | SW 23-27-13 | 92.97 | 1.99 | 93.91 | 52.09 | 0.95 | 14.32 | 3.64 | 1.5 | 1.21 | 0.13 | 0.01 | nil |  | Trace | 100.85 | Spectrochemical analysis, percent * Ni: 0.0001; Spectrochemical analysis, percent * Cr: 0.0003; Spectrochemical analysis, percent * Ba: 0.002; Spectrochemical analysis, percent * Cu: 0.0002; Spectrochemical analysis, percent * V: 0.003; Spectrochemical analysis, percent * Mn: 0.2; Spectrochemical analysis, percent * Ti: 0.003 | 52205
53174 | Plattsmouth | Greenwood | 7.1 | NE 3-28-12 | 91.29 | 2.68 | 94.75 | 51.24 | 1.28 | 41.69 | 3.36 | 1.04 | 1.3 |  |  | 0.05 | 0.06 | 0.05 | 99.99 | Spectrochemical analysis, percent * Ni: 0.001; Spectrochemical analysis, percent * Cr: 0.0005; Spectrochemical analysis, percent * Ba: 0.01; Spectrochemical analysis, percent * Pb: 0.0005; Spectrochemical analysis, percent * Cu: 5e-05; Spectrochemical analysis, percent * V: 0.0005; Spectrochemical analysis, percent * Mn: 0.07; Spectrochemical analysis, percent * Ti: 0.003 | 53174
52295 | Plattsmouth | Greenwood | 7 | SW 11-28-12 | 94.61 | 1.46 | 96.05 | 53.01 | 0.7 | 42.26 | 2.48 | 0.18 | 1.38 |  |  | nil | nil | Trace | 100.01 |  |  | 0.001 | 0.0005 | 0.0003 | 5e-05 |  | 0.0005 |  | 2e-05 | 0.005 | 0.005 | 0.01 |  | 52295
52361 | Plattsmouth | Elk | 9 | SE 21-29-13 | 96.06 | 1.97 | 96.98 | 53.83 | 0.94 | 42.67 | 1.62 | 0.51 | 0.62 |  |  | nil | Trace | 0.01 | 100.2 | Spectrochemical analysis, percent * Ni: 0.0005; Spectrochemical analysis, percent * Cu: 1.3e-05; Spectrochemical analysis, percent * V: 0.015; Spectrochemical analysis, percent * Mn: 0.05 | 52361
5377 | Plattsmouth | Elk | 12 | NE 3-30-12 | 94.32 | 1.15 | 95.66 | 52.89 | 0.55 | 42.09 | 2.63 | 0.74 | 0.67 | 0.03 | 0.03 | nil | nil | 0.03 | 99.66 | Spectrochemical analysis, percent * Ni: 5e-05; Spectrochemical analysis, percent * Cu: 0.001; Spectrochemical analysis, percent * V: 0.007; Spectrochemical analysis, percent * Mn: 0.1; Spectrochemical analysis, percent * Sr: 0.046 | 5377
52270 | Plattsmouth | Chautauqua | 20 | 33-33-11 | 93.4 | 3.22 | 97.66 | 52.33 | 1.54 | 42.97 | 1.15 | 0.39 | 1.55 |  |  | nil | nil | Trace | 99.93 |  |  | 0.001 |  |  | 5e-05 | 0.1 | 0.0002 |  | 2e-05 | 0.015 | 0.25 | t | 0.013 | 52270
51317 | Leavenworth | Doniphan | 1.5 | NW 13-5-21 | 89.92 | 1.53 | 90.73 | 50.56 | 0.73 | 39.82 | 5.86 | 1.04 | 1.97 |  |  | 0.23 | 0.61 | 0.02 | 100.33 | Spectrochemical analysis, percent * Pb: 0.0005; Spectrochemical analysis, percent * Cu: 0.001; Spectrochemical analysis, percent * Mn: 0.6; Spectrochemical analysis, percent * Ti: 0.001; Spectrochemical analysis, percent * Sr: 0.023 | 51317
52200 | Leavenworth | Wilson | 1.4 | SW 23-27-13 | 91 | 4.06 | 95.05 | 50.99 | 1.94 | 41.82 | 1.83 | 1.1 | 1.42 | 0.09 | 0.02 | nil | 0.14 | Trace | 99.35 | Spectrochemical analysis, percent * Ni: 0.0002; Spectrochemical analysis, percent * Mo: 0.0001; Spectrochemical analysis, percent * Cr: 0.0004; Spectrochemical analysis, percent * Ba: 0.02; Spectrochemical analysis, percent * Cu: 0.005; Spectrochemical analysis, percent * V: 0.005; Spectrochemical analysis, percent * Mn: 0.3; Spectrochemical analysis, percent * Ti: 0.004 | 52200
51318 | Toronto | Atchison | 2.8 | NW 13-5-21 | 82.03 | 6.34 | 89.98 | 45.96 | 3.03 | 39.59 | 3.69 | 2.03 | 5.5 |  |  | nil |  | Trace | 99.81 | [14 empty] | 51318
5110 | Toronto | Leavenworth | 8 | 7-11-21 | 76.05 | 10.52 | 91.39 | 42.72 | 5.03 | 40.21 | 6.08 | 0.89 | 4.71 |  |  | 0.06 |  | 0.05 | 99.75 | [14 empty] | 5110
52358 | Toronto | Douglas | 8 | SW 25-12-19 | 78.78 | 7.03 | 87.84 | 44.19 | 3.36 | 38.65 | 8.26 | 1.32 | 3.97 |  |  | nil | nil | 0.04 | 99.79 | Spectrochemical analysis, percent * B: 0.001; Spectrochemical analysis, percent * Ni: 0.001; Spectrochemical analysis, percent * Cu: 2e-05; Spectrochemical analysis, percent * V: 0.01; Spectrochemical analysis, percent * Mn: 0.15; Spectrochemical analysis, percent * Ti: 0.009 | 52358
4766 | Toronto | Douglas | 3 | SE 36-12-19 | 68.89 | 19.64 | 96.5 | 38.6 | 9.39 | 42.46 | 3.22 | 0.61 | 5.1 |  |  | Trace |  | nil | 99.58 | [14 empty] | 4766
54372 | Toronto | Duglas | 3.6 | NW 35-13-19 | 93.38 | 1.15 | 93.75 | 52.34 | 0.55 | 41.25 | 3.48 | 1.17 | 1.08 |  |  | nil |  | 0.02 | 99.89 | [14 empty] | 54372
54371 | Toronto | Douglas | 4.2 | SE 19-14-20 | 94.77 | 1.13 | 95.16 | 53.11 | 0.54 | 41.87 | 3.16 | 0.82 | 0.54 |  |  | nil |  | 0.01 | 100.05 | [14 empty] | 54371
52328 | Toronto | Woodson | 7.2 | NW 35-25-13 | 87.56 | 1.95 | 91.02 | 49.13 | 0.93 | 40.05 | 5.99 | 1.24 | 2.18 |  |  | nil | 0.23 | 0.06 | 99.58 | Spectrochemical analysis, percent * Ni: 0.001; Spectrochemical analysis, percent * Cu: 3e-05; Spectrochemical analysis, percent * V: 0.0025; Spectrochemical analysis, percent * Mn: 0.2; Spectrochemical analysis, percent * Ti: 0.02 | 52328
52294 | Toronto | Greenwood | 9 | NW 10-26-13 | 89.36 | 1.51 | 91.66 | 50.13 | 0.72 | 40.33 | 4.77 | 0.93 | 2.98 |  |  | nil | nil | 0.05 | 99.91 |  |  | 0.001 | 0.0003 |  | 5e-05 | 0.01 |  |  | 4e-05 | 0.005 | 0.06 | 0.002 | 0.037 | 52294
52204 | Toronto | Wilson | 4 | 23-27-13 | 89.63 | 2.28 | 91.52 | 50.22 | 1.09 | 40.27 | 5.65 | 1.76 | 1.24 | 0.18 | 0.03 | nil |  | Trace | 100.44 | Spectrochemical analysis, percent * Cu: 2.5e-05; Spectrochemical analysis, percent * V: 0.003; Spectrochemical analysis, percent * Mn: 0.3; Spectrochemical analysis, percent * Ti: 0.002; Spectrochemical analysis, percent * Sr: 0.072 | 52204
Table 17, Douglas Group
5151 | Amazonia | Doniphan | Spot | SW 33-3-22 | 96.5 | 1.15 | 98.11 | 54.12 | 0.55 | 43.17 | 1.13 | 0.45 | 0.66 |  |  |  |  | 0.04 | 100.12 | [14 empty] | 5151
51119 | Amazonia | Doniphan | 10 | SW 33-3-22 | 92.58 | 1.49 | 95.51 | 52.02 | 0.71 | 42.03 | 1.71 | 0.6 | 2.63 |  |  | 0.19 |  | 0.02 | 99.91 | Spectrochemical analysis, percent * Ni: 0.003; Spectrochemical analysis, percent * Ba: 0.05; Spectrochemical analysis, percent * Cu: 1.3e-05; Spectrochemical analysis, percent * V: 0.002; Spectrochemical analysis, percent * Mn: 0.14; Spectrochemical analysis, percent * Ti: 0.001 | 51119
51312 | Amazonia | Doniphan | 9 | NE 15-3-22 | 94.43 | 2.76 | 95.84 | 52.97 | 1.32 | 42.17 | 1.39 | 0.57 | 1.86 |  |  | 0.01 |  | 0.04 | 100.33 | Spectrochemical analysis, percent * Cr: 0.0002; Spectrochemical analysis, percent * Cu: 0.0005; Spectrochemical analysis, percent * V: 0.002; Spectrochemical analysis, percent * Mn: 0.25; Spectrochemical analysis, percent * Ti: 0.001; Spectrochemical analysis, percent * Sr: 0.0036 | 51312
52346 | Amazonia | Woodson | 1 | 36-25-13 | [15 empty] | 0.01 |  | 0.003 | 0.0002 | 0.009 | 0.0001 |  | 0.002 | 0.0015 | 7e-05 |  | 0.4 | 0.014 |  | 52346
52384 | Haskell | Woodson | 3 | SE 28026015 | 92.93 | 1.84 | 96.43 | 52.2 | 0.88 | 42.43 | 2.15 | 0.72 | 1.37 | 0.04 | 0.07 | nil | nil | 0.1 | 99.96 | 0.005 |  | 0.001 | 0.0001 | 0.01 | 5e-05 |  | 0.003 | 0.002 | 3.5e-05 | 0.002 | 0.3 | 0.015 |  | 52384
52329 | Haskell | Woodson | 1.5 | SW 29-26-15 | 93.18 | 1.9 | 96.43 | 52.33 | 0.91 | 42.43 | 1.95 | 0.54 | 1.39 | 0.04 | 0.06 | 0.09 | 0.05 | 0.06 | 99.71 | Spectrochemical analysis, percent * Ni: 0.001; Spectrochemical analysis, percent * Pb: 0.005; Spectrochemical analysis, percent * Sn: 0.0007; Spectrochemical analysis, percent * Cu: 4e-05; Spectrochemical analysis, percent * V: 0.001; Spectrochemical analysis, percent * Mn: 0.1; Spectrochemical analysis, percent * Ti: 0.015 | 52329
52338 | Haskell | Wilson | 1 | NW 5-27-14 | 91.38 | 2.07 | 93.89 | 51.27 | 0.99 | 41.31 | 3.92 | 1.21 | 1.27 | 0.12 | 0.07 | Trace | Trace | 0.06 | 100.22 | 0.001 |  | 0.002 |  |  | 5e-05 | 0.15 | 0.008 | 0.003 | 1.5e-05 | 0.001 | 0.15 | 0.003 | 0.05 | 52338
52347 | Haskell | Wilson | 6 | SW 19-28-14 | 87.49 | 2.22 | 91.45 | 49.08 | 1.06 | 40.24 | 5.24 | 1.62 | 2.05 | 0.16 | 0.07 | nil | 0.08 | 0.05 | 99.57 | 0.0008 |  | 0.001 |  |  | 5e-05 | 0.02 | 0.0015 | 0.0015 | 1.5e-05 | 0.002 | 0.2 | 0.002 | 0.061 | 52347
51291 | Haskell | Wilson | 4 | 19-28-14 | 86.76 | 2.3 | 88.91 | 48.71 | 1.1 | 39.12 | 6.9 | 1.94 | 1.96 |  |  | 0.04 | nil | 0.06 | 99.83 | [14 empty] | 51291
5374 | Haskell | Elk | 1.3 | NE 21-31-13 | 94.02 | 2.57 | 95.64 | 52.75 | 1.23 | 42.08 | 1.7 | 0.71 | 1.44 | 0.03 | 0.04 | nil | nil | 0.06 | 100.04 | Spectrochemical analysis, percent * Ni: 0.004; Spectrochemical analysis, percent * Ag: 5e-05; Spectrochemical analysis, percent * Pb: 0.0005; Spectrochemical analysis, percent * Sn: 0.001; Spectrochemical analysis, percent * Cu: 0.001; Spectrochemical analysis, percent * V: 0.005; Spectrochemical analysis, percent * Mn: 0.25; Spectrochemical analysis, percent * Ti: 0.004 | 5374
52355 | Westphalia | Coffey | 10 | NW 31-21-16 | 86.31 | 2.55 | 88 | 48.36 | 1.22 | 38.72 | 6.83 | 1.36 | 3.62 |  |  | nil | Trace | Trace | 100.11 | Spectrochemical analysis, percent * B: 0.001; Spectrochemical analysis, percent * Ni: 0.0005; Spectrochemical analysis, percent * Pb: 0.001; Spectrochemical analysis, percent * Cu: 3e-05; Spectrochemical analysis, percent * Mn: 0.04; Spectrochemical analysis, percent * Ti: 0.005 | 52355
52322 | Westphalia | Woodson | 3.5 | NW 1-25-15 | 28.02 |  |  | 15.82 | 0.9 | 14.33 | 57.55 | 3.14 | 7.03 | 0.68 | 0.46 | nil |  | 0.09 | 100 | 0.02 |  | 0.002 |  | 0.01 | 1e-05 |  | 0.002 |  | 2.5e-05 | 0.05 | 0.25 | 0.08 |  | 52322
52335 | Westphalia | Wilson | 3 | NW 17-27-14 | 81.21 | 3.72 | 86.82 | 45.5 | 1.78 | 38.2 | 8.22 | 2 | 3.67 | 0.28 | 0.1 | nil | 0.1 | Trace | 99.77 | Spectrochemical analysis, percent * Ni: 0.001; Spectrochemical analysis, percent * Cu: 0.0002; Spectrochemical analysis, percent * Mn: 0.25; Spectrochemical analysis, percent * Ti: 0.009 | 52335
52300 | Westphalia | Wilson | 5 | SW 19-28-14 | 71.94 | 11.46 | 89.61 | 40.32 | 5.48 | 39.43 | 7.5 | 1.63 | 5.26 | 0.17 | 0.11 | nil | nil | 0.01 | 99.91 | Spectrochemical analysis, percent * Ni: 0.0005; Spectrochemical analysis, percent * Ag: 5e-05; Spectrochemical analysis, percent * Ba: 0.02; Spectrochemical analysis, percent * Pb: 0.0005; Spectrochemical analysis, percent * Cu: 1.5e-05; Spectrochemical analysis, percent * V: 0.001; Spectrochemical analysis, percent * Mn: 0.3; Spectrochemical analysis, percent * Ti: 0.04 | 52300
51293 | Westphalia | Wilson | 5 | 19-28-14 | 74.76 | 10 | 88.75 | 42 | 4.78 | 39.05 | 8.13 | 1.88 | 3.9 |  |  | 0.05 | 0.01 | 0.06 | 99.85 | [14 empty] | 51293
Table 18, Stanton formation
52317 | South Bend | Woodson | 6 | NE 32-25-17 | 83.83 | 1.74 | 87.43 | 47.04 | 0.83 | 38.47 | 7.84 | 2.76 | 2.39 | 0.03 | 0.07 | 0.1 | nil | 0.07 | 99.6 |  |  | 0.001 | 0.0003 | 0.0005 | 5e-05 |  | 0.002 | 0.003 | 6e-05 | 0.0025 | 0.2 | 0.07 |  | 52317
5111 | Stoner | Wyandotte | 12 | SW 36-10-23 | 91.5 | 2.79 | 95.04 | 51.35 | 1.3 | 41.82 | 3.15 | 0.88 | 1.32 |  |  | 0.06 | 0.01 | 0.03 | 99.91 | Spectrochemical analysis, percent * B: 5e-05; Spectrochemical analysis, percent * Ni: 7e-05; Spectrochemical analysis, percent * Pb: 0.0008; Spectrochemical analysis, percent * Cu: 4e-05; Spectrochemical analysis, percent * V: 0.001; Spectrochemical analysis, percent * Mn: 0.005; Spectrochemical analysis, percent * Ti: 0.015 | 5111
5112 | Stoner | Douglas | 14 | NE 4-13-21 | 93.93 | 1.71 | 96.59 | 52.79 | 0.82 | 42.5 | 2.11 | 0.52 | 0.63 |  |  | 0.08 | 0.06 | 0.04 | 99.49 |  |  | 0.003 | 5e-05 | 0.0003 |  | 0.04 | 0.0006 |  | 2.5e-05 | 0.0013 | 0.075 | 0.015 | 0.03 | 5112
52135 | Stoner | Douglas | 17 | SE 18-13-21 | 95.09 | 1.86 | 96.09 | 53.29 | 0.89 | 42.28 | 2.17 | 0.73 | 0.56 |  |  | Trace |  | 0.01 | 99.93 | Spectrochemical analysis, percent * Ag: 5e-05; Spectrochemical analysis, percent * Cu: 5e-05; Spectrochemical analysis, percent * V: 0.005; Spectrochemical analysis, percent * Mn: 0.04; Spectrochemical analysis, percent * Ti: 0.002 | 52135
53170 | Stoner | Douglas | 15.3 | SE 15-13-21 | 93.7 | 1.51 | 94.07 | 52.51 | 0.72 | 41.39 | 3.23 | 0.97 | 0.88 |  |  | Trace | 0.05 | 0.01 | 99.71 |  |  | 0.0005 |  | 0.0005 |  |  | 0.0003 | 0.0003 | 3e-05 | 0.003 | 0.06 | 0.003 | 0.098 | 53170
53215 | Stoner | Douglas | 13.2 | NW 20-13-21 | 88.26 | 4.66 | 95.39 | 49.49 | 2.23 | 41.97 | 3.01 | 1.46 | 1.35 |  |  | nil | 0.07 | 0.03 | 99.54 | Spectrochemical analysis, percent * Ni: 0.003; Spectrochemical analysis, percent * Ag: 5e-05; Spectrochemical analysis, percent * Pb: 0.002; Spectrochemical analysis, percent * Cu: 0.0001; Spectrochemical analysis, percent * V: 0.05; Spectrochemical analysis, percent * Mn: 0.0005; Spectrochemical analysis, percent * Ti: 0.01 | 53215
49281 | Stoner | Johnson | 7 | NE 3-14-23 | 93.5 | 2.64 | 95.59 | 52.65 | 1.26 | 42.06 | 2.78 | 0.81 | 0.82 |  |  | 0.17 |  | 0.1 | 100.6 | [14 empty] | 49281
53187 | Stoner | Johnson | 12 | NE 3-14-23 | 90.43 | 2.7 | 93.7 | 50.8 | 1.29 | 41.23 | 3.85 | 1.13 | 0.86 |  |  | 0.09 | 0.14 | 0.01 | 99.26 | Spectrochemical analysis, percent * Ni: 0.001; Spectrochemical analysis, percent * Cu: 0.0001; Spectrochemical analysis, percent * V: 0.03; Spectrochemical analysis, percent * Mn: 0.05; Spectrochemical analysis, percent * Ti: 0.035 | 53187
53178 | Stoner | Johnson | 15.3 | NW 13-14-22 | 93.36 | 1.63 | 95.11 | 52.34 | 0.78 | 41.85 | 3.26 | 0.86 | 0.67 |  |  | 0.04 | 0.1 | Trace | 99.88 | Spectrochemical analysis, percent * B: 0.001; Spectrochemical analysis, percent * Ni: 0.001; Spectrochemical analysis, percent * Cr: 0.0005; Spectrochemical analysis, percent * Cu: 3e-05; Spectrochemical analysis, percent * V: 0.005; Spectrochemical analysis, percent * Mn: 0.05; Spectrochemical analysis, percent * Ti: 0.01 | 53178
52271 | Stoner | Miami | 13 | NW 35-15-21 | 92.61 | 2.36 | 94.75 | 51.89 | 1.13 | 41.69 | 3.43 | 0.82 | 1.04 |  |  | nil | nil | Trace | 100 | Spectrochemical analysis, percent * Ni: 0.001; Spectrochemical analysis, percent * Pb: 0.0001; Spectrochemical analysis, percent * Cu: 2.5e-05; Spectrochemical analysis, percent * V: 0.005; Spectrochemical analysis, percent * Mn: 0.05; Spectrochemical analysis, percent * Ti: 0.02 | 52271
5190 | Stoner | Miami | 14 | NE 1-16-21 | 93.24 | 1.44 | 94.09 | 52.35 | 0.69 | 41.4 | 3.65 | 0.79 | 0.66 |  |  | 0.06 | Trace | 0.06 | 99.66 | Spectrochemical analysis, percent * Pb: t; Spectrochemical analysis, percent * Cu: 4e-05; Spectrochemical analysis, percent * V: 0.0013; Spectrochemical analysis, percent * Mn: 0.006; Spectrochemical analysis, percent * Ti: 0.06 | 5190
518 | Stoner | Miami | 14 | NE 1-16-21 | 94.34 | 1.09 | 95.8 | 52.94 | 0.52 | 42.15 | 2.73 | 0.88 | 0.7 |  |  | 0.06 | 0.01 | 0.03 | 100.01 | Spectrochemical analysis, percent * Ni: 0.0005; Spectrochemical analysis, percent * Cu: 2e-05; Spectrochemical analysis, percent * V: 0.003; Spectrochemical analysis, percent * Mn: 0.055; Spectrochemical analysis, percent * Ti: 0.002; Spectrochemical analysis, percent * Sr: 0.086 | 518
53186 | Stoner | Franklin | 11.5 | SW 22-16-20 | 92.06 | 1.8 | 94.14 | 51.63 | 1.16 | 41.42 | 3.84 | 1.14 | 0.74 |  |  | 0.06 | Trace | Trace | 99.99 | Spectrochemical analysis, percent * Ni: 0.0005; Spectrochemical analysis, percent * Cr: 0.0005; Spectrochemical analysis, percent * Cu: 5e-05; Spectrochemical analysis, percent * V: 0.0025; Spectrochemical analysis, percent * Mn: 0.03; Spectrochemical analysis, percent * Ti: 0.013 | 53186
49223 | Stoner | Franklin | 12 | SW 6-17-19 | 96.32 | 1.07 | 96.59 | 53.97 | 0.51 | 42.5 | 1.72 | 0.39 | 0.5 |  |  | Trace |  | Trce | 99.59 | t | 0.0005 | 5e-05 |  |  | 4e-05 |  | 0.0001 |  | 4e-05 | 0.002 | 0.08 | 0.006 |  | 49223
53175 | Stoner | Franklin | 10.5 | NE 23-18-19 | 92.15 | 1.67 | 92.66 | 51.67 | 0.8 | 40.77 | 4.23 | 0.89 | 1.13 |  |  | nil | 0.06 | 0.03 | 99.52 | 0.001 |  | 0.002 |  | 0.002 | 2e-05 | 0.01 |  |  | 0.0001 | 0.0025 | 0.07 | 0.017 | 0.045 | 53175
53198 | Stoner | Franklin | 22 | NW 33-18-21 | 93.97 |  | 93.86 | 52.7 | Trace | 41.3 | 5.22 | 0.17 | 0.71 |  |  | Trace | nil | 0.04 | 100.14 | Spectrochemical analysis, percent * Ni: 0.0002; Spectrochemical analysis, percent * Cr: 0.0003; Spectrochemical analysis, percent * Cu: 3e-05; Spectrochemical analysis, percent * V: 0.0025; Spectrochemical analysis, percent * Mn: 0.05; Spectrochemical analysis, percent * Ti: t; Spectrochemical analysis, percent * Sr: 0.1 | 53198
52369 | Stoner | Anderson | 9 | SW 31-19-19 | 94.66 | 2.01 | 96.18 | 53.04 | 0.96 | 42.32 | 2.23 | 0.53 | 1.06 |  |  | nil | nil | Trace | 100.14 | Spectrochemical analysis, percent * Ni: 0.0005; Spectrochemical analysis, percent * Pb: 0.001; Spectrochemical analysis, percent * Cu: 1.3e-05; Spectrochemical analysis, percent * V: 0.0025; Spectrochemical analysis, percent * Mn: 0.05; Spectrochemical analysis, percent * Ti: 0.007 | 52369
52364 | Stoner | Anderson | 23 | SE 34-20-19 | 87.45 | 4.35 | 94.95 | 49.06 | 2.08 | 40.46 | 5.43 | 1.47 | 1.21 |  |  | Trace | 0.18 | 0.05 | 99.96 | Spectrochemical analysis, percent * Ni: 0.001; Spectrochemical analysis, percent * Cu: 4e-05; Spectrochemical analysis, percent * V: 0.002; Spectrochemical analysis, percent * Mn: 0.07; Spectrochemical analysis, percent * Ti: 0.04 | 52364
52336 | Stoner | Woodson | 4 | SE 32-26-16 | 88.04 | 1.61 | 91.32 | 49.37 | 0.77 | 40.18 | 6.94 | 0.73 | 1.99 |  |  | nil | nil | 0.03 | 100.01 | Spectrochemical analysis, percent * B: 5e-05; Spectrochemical analysis, percent * Ni: 7e-05; Spectrochemical analysis, percent * Pb: 0.0008; Spectrochemical analysis, percent * Cu: 4e-05; Spectrochemical analysis, percent * V: 0.001; Spectrochemical analysis, percent * Mn: 0.005; Spectrochemical analysis, percent * Ti: 0.015 | 52336
5191 | Stoner | Wilson | 40 | NW 19-29-15 | 85.22 | 4.48 | 89.64 | 47.89 | 2.14 | 39.44 | 6.33 | 2.61 | 1.05 |  |  | 0.04 | 0.14 | 0.08 | 99.58 | Spectrochemical analysis, percent * B: 0.001; Spectrochemical analysis, percent * Zn: 0.007; Spectrochemical analysis, percent * Ni: 0.0001; Spectrochemical analysis, percent * Pb: 0.002; Spectrochemical analysis, percent * Cu: 1.5e-05; Spectrochemical analysis, percent * V: 0.0067; Spectrochemical analysis, percent * Mn: 0.015; Spectrochemical analysis, percent * Ti: 0.006 | 5191
51292 | Stoner | Wilson | 4 | SE 25-30-14 | 97.5 | 1.11 | 97.27 | 54.73 | 0.53 | 42.8 | 1.21 | 0.74 | 0.4 |  |  | 0.03 | nil | 0.06 | 100.5 | [14 empty] | 51292
52289 | Stoner | Montgomery | 10.5 | NE 15-32-14 | 93.88 | 1.55 | 95.75 | 52.64 | 0.74 | 42.13 | 2.32 | 0.91 | 0.56 |  |  | Trace | Trace | 0.03 | 99.33 | Spectrochemical analysis, percent * Ni: 0.0005; Spectrochemical analysis, percent * Mo: 0.0005; Spectrochemical analysis, percent * Cu: 2.5e-05; Spectrochemical analysis, percent * V: 0.01; Spectrochemical analysis, percent * Mn: 0.035; Spectrochemical analysis, percent * Ti: 0.015 | 52289
53193 | Captain Cr. | Johnson | 4.5 | NE 7-12-24 | 95.18 | 1.07 | 96.36 | 53.37 | 0.51 | 42.4 | 2.17 | 0.4 | 0.8 |  |  | Trace | Trace | 0.03 | 99.68 | Spectrochemical analysis, percent * Ni: 0.001; Spectrochemical analysis, percent * Mo: 0.0003; Spectrochemical analysis, percent * Ag: 5e-05; Spectrochemical analysis, percent * Pb: 0.0005; Spectrochemical analysis, percent * Cu: 0.001; Spectrochemical analysis, percent * V: 0.002; Spectrochemical analysis, percent * Mn: 0.05; Spectrochemical analysis, percent * Ti: 0.003 | 53193
49220 | Captain Cr. | Franklin | 14 | SW 6-17-19 | 87.83 | 5.12 | 94.39 | 49.58 | 2.45 | 41.53 | 3.43 | 0.91 | 1.38 |  |  | 0.33 |  | 0.11 | 99.72 | Spectrochemical analysis, percent * Ni: 0.0005; Spectrochemical analysis, percent * Pb: 0.001; Spectrochemical analysis, percent * Sn: 0.0005; Spectrochemical analysis, percent * Cu: 0.0001; Spectrochemical analysis, percent * V: 0.001; Spectrochemical analysis, percent * Mn: 0.04; Spectrochemical analysis, percent * Ti: 0.003 | 49220
49221 | Captain Cr. | Franklin | 10 | SW 6-17-19 | 89.93 | 4.37 | 95.52 | 50.9 | 2.09 | 42.03 | 2.31 | 0.54 | 1.46 |  |  | 0.51 |  | 0.12 | 99.96 | Spectrochemical analysis, percent * Ni: 0.001; Spectrochemical analysis, percent * Pb: 0.001; Spectrochemical analysis, percent * Sn: 0.001; Spectrochemical analysis, percent * Cu: 0.0005; Spectrochemical analysis, percent * V: 0.002; Spectrochemical analysis, percent * Mn: 0.2; Spectrochemical analysis, percent * Ti: 0.001 | 49221
53199 | Captain Cr. | Franklin | 10.3 | SW 6-17-19 | 87.02 | 5.79 | 94.91 | 48.97 | 2.77 | 41.76 | 3.27 | 1 | 1.32 |  |  | 0.14 | 0.13 | 0.03 | 99.23 | Spectrochemical analysis, percent * Ni: 0.0005; Spectrochemical analysis, percent * Ag: 0.0001; Spectrochemical analysis, percent * Pb: 0.0005; Spectrochemical analysis, percent * Cu: 0.0001; Spectrochemical analysis, percent * V: 0.002; Spectrochemical analysis, percent * Mn: 0.02; Spectrochemical analysis, percent * Ti: 0.002; Spectrochemical analysis, percent * Sr: 0.078 | 53199
52351 | Captain Cr. | Allen | 16 | SW 4-24-19 | 89.65 | 2.53 | 92.23 | 50.27 | 1.21 | 40.58 | 4.95 | 1.42 | 0.89 |  |  | Trace | 0.08 | 0.03 | 99.32 | Spectrochemical analysis, percent * Ni: 0.0015; Spectrochemical analysis, percent * Cr: 0.0005; Spectrochemical analysis, percent * Ba: 0.02; Spectrochemical analysis, percent * Cu: 4e-05; Spectrochemical analysis, percent * V: 0.005; Spectrochemical analysis, percent * Mn: 0.015; Spectrochemical analysis, percent * Ti: 0.02; Spectrochemical analysis, percent * Sr: 0.056 | 52351
52305 | Captain Cr. | Allen | 6 | NW 20-24-18 | 94.56 | 1.07 | 97.48 | 52.98 | 0.51 | 42.89 | 1.06 | 0.3 | 1.37 |  |  | nil | nil | Trace | 99.11 | Spectrochemical analysis, percent * Ni: 0.0005; Spectrochemical analysis, percent * Cr: 0.002; Spectrochemical analysis, percent * Cu: 2.5e-05; Spectrochemical analysis, percent * V: 0.025; Spectrochemical analysis, percent * Mn: 0.2; Spectrochemical analysis, percent * Ti: 0.01; Spectrochemical analysis, percent * Sr: 0.048 | 52305
52288 | Captain Cr. | Montgomery | 12.5 | NW 8-32-15 | 95.72 | 0.96 | 96.75 | 53.66 | 0.46 | 42.57 | 1.56 | 0.55 | 0.73 |  |  | nil | nil | 0.02 | 99.55 | Spectrochemical analysis, percent * Ni: 0.0002; Spectrochemical analysis, percent * Pb: 0.0005; Spectrochemical analysis, percent * Cu: 1.5e-05; Spectrochemical analysis, percent * V: 0.002; Spectrochemical analysis, percent * Mn: 0.03; Spectrochemical analysis, percent * Ti: 0.004 | 52288
Table 19, Plattsburg formation
50350 | Spring Hill | Leavenworth | 18 | SW 13-12-22 | 86.86 | 2.28 | 89.84 | 49.03 | 1.09 | 39.53 | 7.03 | 1.02 | 0.84 |  |  | 0.42 |  | 0.06 | 99.02 | Spectrochemical analysis, percent * Cr: 0.001; Spectrochemical analysis, percent * Cu: 1e-05; Spectrochemical analysis, percent * V: 0.003; Spectrochemical analysis, percent * Mn: 0.03; Spectrochemical analysis, percent * Ti: 0.004 | 50350
49280 | Spring Hill | Leavenworth | 6 | SW 13-12-22 | 80.42 | 1.53 | 82.61 | 45.25 | 0.73 | 36.35 | 13.59 | 3.05 | 1.44 |  |  | 0.14 |  | 0.1 | 100.65 | [14 empty] | 49280
53167 | Spring Hill | Johnson | 12.2 | SE 27-13-23 | 90.81 | 2.18 | 93.61 | 50.92 | 1.04 | 41.19 | 4.35 | 0.81 | 1.16 |  |  | Trace | 0.04 | 0.03 | 99.5 | 5e-05 |  | 0.0005 |  | 0.0005 | 0.0001 | 0.001 | 0.0005 | t | 0.0001 | 0.003 | 0.05 | 0.01 |  | 53167
53188 | Spring Hill | Johnson | 11.1 | SW 8-15-23 | 96.31 | 1.74 | 97.52 | 54.03 | 0.83 | 42.91 | 0.59 | 0.27 | 0.88 |  |  | nil | 0.06 | 0.05 | 99.56 | Spectrochemical analysis, percent * Ni: 0.001; Spectrochemical analysis, percent * Cr: 0.0003; Spectrochemical analysis, percent * Ag: 5e-05; Spectrochemical analysis, percent * Cu: 2e-05; Spectrochemical analysis, percent * V: 0.01; Spectrochemical analysis, percent * Mn: 0.1; Spectrochemical analysis, percent * Ti: 0.002 | 53188
53191 | Spring Hill | Franklin | 17.2 | NW 12-17-19 | 85.12 | 4.08 | 89.66 | 47.73 | 1.95 | 39.45 | 6.7 | 2.08 | 1.27 |  |  | Trace | 0.11 | 0.03 | 99.18 |  |  | 0.005 |  | 0.001 |  | 0.02 | 0.002 | 0.005 | 0.0015 | 0.0005 | 0.007 | 0.01 | 0.0048 | 53191
52360 | Spring Hill | Linn | 22 | NW 23-19-21 | 92.9 | 2.68 | 95.82 | 52.05 | 1.28 | 42.16 | 2.12 | 0.72 | 1.16 |  |  | nil | 0.07 | Trace | 99.49 |  |  | 0.0008 |  | 0.0008 | 5e-05 | 0.02 | 0.0015 | 0.0007 | 2e-05 | 0.002 | 0.25 | 0.003 |  | 52360
5113 | Spring Hill | Anderson | 16 | SW 12-20-19 | 95.13 | 2.49 | 98.27 | 53.37 | 1.19 | 43.24 | 0.99 | 0.58 | 0.71 |  |  | 0.01 | 0.05 | 0.04 | 100.13 | Spectrochemical analysis, percent * Ni: 0.0005; Spectrochemical analysis, percent * Cr: 0.0003; Spectrochemical analysis, percent * Ba: 0.01; Spectrochemical analysis, percent * Cu: 2.5e-05; Spectrochemical analysis, percent * V: 0.005; Spectrochemical analysis, percent * Mn: 0.01; Spectrochemical analysis, percent * Ti: 0.01 | 5113
49379 | Spring Hill | Anderson | 19.3 | SW 29-20-21 | 98.27 | 0.9 | 97.73 | 55.06 | 0.43 | 43 | 0.68 | 0.64 | 0.49 |  |  | nil |  | Trace | 100.3 |  | 0.02 | 0.003 | 2e-05 | 0.0003 | 5e-05 |  | 0.0004 |  | 2e-05 | 0.0044 | 0.067 | 0.002 |  | 49379
5192 | Spring Hill | Wilson | 50 | NW 18-30-16 | 90.18 | 3.1 | 93.88 | 50.65 | 1.48 | 41.27 | 3.95 | 1.32 | 0.8 |  |  | 0.04 | 0.08 | 0.07 | 99.53 | 0.0003 | 0.0015 | 0.0003 |  | 0.0002 | 5e-05 | 0.02 | 0.0005 |  | 2.5e-05 | 0.0025 | 0.007 | 0.03 |  | 5192
52348 | Spring Hill | Wilson | 65 | NW 18-30-16 | 88.54 | 3.66 | 92.66 | 49.65 | 1.75 | 40.77 | 4.8 | 1.73 | 1.09 | 0.22 | 0.06 | 0.06 | 0.1 | Trace | 100.13 | Spectrochemical analysis, percent * Ni: 0.0008; Spectrochemical analysis, percent * Cu: 0.0001; Spectrochemical analysis, percent * V: 0.0025; Spectrochemical analysis, percent * Mn: 0.2; Spectrochemical analysis, percent * Ti: 0.001 | 52348
52284 | Spring Hill | Montgomery | 7 | NW 28-31-15 | 97.54 | 0.65 | 97.23 | 54.65 | 0.31 | 42.78 | 1.1 | 0.36 | 0.61 |  |  | nil | nil | nil | 99.81 | Spectrochemical analysis, percent * Ni: 0.0003; Spectrochemical analysis, percent * Sn: 0.005; Spectrochemical analysis, percent * Cu: 2.5e-05; Spectrochemical analysis, percent * V: 0.025; Spectrochemical analysis, percent * Mn: 0.035; Spectrochemical analysis, percent * Ti: 0.001 | 52284
48162 | Merriam | Wyandotte | 3 | 23-11-23 | 95.66 | 0.42 | 96.09 | 53.6 | 0.2 | 42.28 | 1.3 | 0.85 | 1.8 | [5 empty] | 100.02 | [14 empty] | 48162
49277 | Merriam | Leavenworth | 4.5 | SW 13-12-22 | 49.28 | 31.09 | 89.02 | 28.18 | 14.46 | 39.17 | 10.89 | 2.71 | 3.28 |  |  | 0.61 |  | 0.1 | 99.8 | [14 empty] | 49277
48164 | Merriam | Anderson | 3 | SW 29-20-21 | 94.95 | 0.5 | 97.11 | 53.2 | 0.24 | 42.73 | 1.26 | 0.67 | 0.94 | [5 empty] | 99.04 | [14 empty] | 48164
52345 | Merriam | Wilson | 1.5 | SW 18-29-16 | 76.38 | 3.41 | 82.5 | 43.01 | 1.63 | 36.3 | 11.57 | 3.9 | 2.66 | 0.62 | 0.17 | 0.16 | 0.13 | 0.08 | 100.1 | 0.002 |  | 0.003 |  | 0.0003 | 5e-05 |  | 0.0025 | 0.0007 | 7e-05 | 0.0005 | 0.04 | 0.11 |  | 52345
(a) Record of precise locality is on file in office of State Geological Survey of Kansas, Lawrence
(b) Net loss of weight on ignition from 105 degrees C to 1000 degrees C.
(c) Includes MnO, ZrO2, V2O5, and Ti)2 when present.
(d) Total iron expressed as Fe2O3.
(e) Omitted in computing total, because included in L.O.I.
* In chemical analyses, blank indicates "not determined;" in spectrochemical analyses, blank indicates "not present in detectable amount," except that Sr was present but not determined in all samples tested.