## Sheet1
Chemical Composition of Eastern Kansas Limestone
by R.T. Runnels and J.A. Schleicher
Kansas Geological Survey, Bulletin 119, Part 3
Plate 3, Tables 20-29
Lab No. | Member | County | Thickness, ft. | Locality (a); sec. T. S., R. E. | Calc. CaCO3 | Calc. MgCO3 | Calc. CaCO3 equiv. | Chemical analysis, percent* | [11 empty] | Spectrochemical analysis, percent * | [13 empty] | Lab. No.
[8 empty] | CaO | MgO | LOI (b) | SiO2 | Al2O3 (c) | Fe2O3 (d) | K2O | Na2O | SO3 | S (e) | P2O5 | Total | B | Zn | Ni | Mo | Cr | Ag | Ba | Pb | Sn | Cu | V | Mn | Ti | Sr
Table 20, Wyandotte formation
49276 | Farley | Leavenworth | 22 | SW 13-12-22 | 96.32 | 2.05 | 94.43 | 54.04 | 0.98 | 42.87 | 1.3 | 0.3 | 0.39 |  |  | 0.1 |  | Trace | 99.98 | 0.0005 | 0.008 | 5e-05 |  | 0.0002 | 5e-05 | 0.007 | 0.005 |  | 2e-05 | 0.0019 | 0.05 | 0.003 |  | 49276
50351 | Farley | Leavenworth | 21 | SW 13-12-22 | 96.82 | 1.57 | 98.61 | 54.41 | 0.75 | 41.92 | 0.93 | 0.45 | 0.53 |  |  | 0.17 |  | 0.04 | 99.2 | [14 empty] | 50351
49224 | Farley | Leavenworth | 5 | SW 13-12-22 | 93.54 | 3.26 | 36.68 | 52.58 | 1.56 | 42.54 | 2.13 | 0.38 | 0.47 |  |  | Trace |  | 0.11 | 99.77 | [14 empty] | 49224
51136 | Farley | Johnson | 10 | NE 16-13-22 | 94.97 | 2.47 | 96.45 | 53.33 | 1.18 | 42.44 | 1.69 | 0.55 | 0.72 |  |  | 0.06 | 0.04 | 0.06 | 100.03 | Spectrochemical analysis, percent * Ni: 0.001; Spectrochemical analysis, percent * Cr: 0.003; Spectrochemical analysis, percent * Cu: 1.3e-05; Spectrochemical analysis, percent * V: 0.002; Spectrochemical analysis, percent * Mn: 0.006; Spectrochemical analysis, percent * Ti: t | 51136
51135 | Farley | Johnson | 12 | NE 16-13-22 | 94.72 | 2.64 | 95.59 | 53.18 | 1.26 | 42.5 | 1.11 | 0.28 | 1.46 |  |  | Trace | 0.14 | 0.07 | 99.86 | Spectrochemical analysis, percent * Ni: 0.001; Spectrochemical analysis, percent * Cu: 2.5e-05; Spectrochemical analysis, percent * V: 0.0016; Spectrochemical analysis, percent * Mn: 0.044; Spectrochemical analysis, percent * Ti: 0.01; Spectrochemical analysis, percent * Sr: 0.053 | 51135
54231 | Farley | Johnson | 24 | NE 32-13-23 | 95.13 | 2.3 | 97.8 | 53.33 | 1.1 | 42.77 | 1.33 | 0.42 | 0.51 |  |  | Trace |  | 0.02 | 99.48 |  |  | 0.0004 |  | 0.001 | 2.5e-05 |  | 0.0002 | 0.0003 | 5e-05 | 0.015 | 0.06 | 0.004 | 0.02 | 54231
54233 | Farley | Johnson | 17 | NE 32-13-24 | 97.18 | 1.17 | 98.5 | 54.45 | 0.56 | 42.84 | 1.28 | 0.36 | 0.32 |  |  | nil |  | Trace | 99.81 | Spectrochemical analysis, percent * Ni: 0.0002; Spectrochemical analysis, percent * Cr: 0.001; Spectrochemical analysis, percent * Ag: 2.5e-05; Spectrochemical analysis, percent * Sn: 0.0001; Spectrochemical analysis, percent * Cu: 5e-05; Spectrochemical analysis, percent * V: 0.02; Spectrochemical analysis, percent * Mn: 0.05; Spectrochemical analysis, percent * Ti: 0.003 | 54233
54232 | Farley | Johnson | 6 | NE 32-13-24 | 95.93 | 1.19 | 97.27 | 53.8 | 0.57 | 42.73 | 1.3 | 0.42 | 0.57 |  |  | nil |  | 0.04 | 99.43 | Spectrochemical analysis, percent * Ni: 0.0003; Spectrochemical analysis, percent * Cr: 0.001; Spectrochemical analysis, percent * Ag: 2.5e-05; Spectrochemical analysis, percent * Sn: 0.0001; Spectrochemical analysis, percent * Cu: 2.5e-05; Spectrochemical analysis, percent * V: 0.02; Spectrochemical analysis, percent * Mn: 0.05; Spectrochemical analysis, percent * Ti: 0.0005 | 54232
52325 | Farley | Johnson | 22 | SW 31-14-25 | 98.39 | 0.98 | 99.07 | 55.13 | 0.47 | 43.59 | 0.49 | 0.26 | 0.35 | 0.04 | 0.08 | nil | nil | Trace | 100.41 | Spectrochemical analysis, percent * Ni: 0.0003; Spectrochemical analysis, percent * Ag: 1e-05; Spectrochemical analysis, percent * Pb: 0.0005; Spectrochemical analysis, percent * Cu: 1.3e-05; Spectrochemical analysis, percent * V: 0.002; Spectrochemical analysis, percent * Mn: 0.05; Spectrochemical analysis, percent * Ti: 0.01 | 52325
53168 | Farley | Johnson | 21 | SE 31-14-25 | 97.47 | 1.28 | 98.04 | 54.61 | 0.61 | 43.14 | 0.79 | 0.3 | 0.49 |  |  | nil | Trace | Trace | 99.94 | Spectrochemical analysis, percent * Ni: 0.0005; Spectrochemical analysis, percent * Cr: 0.0005; Spectrochemical analysis, percent * Ag: 0.0001; Spectrochemical analysis, percent * Cu: 3e-05; Spectrochemical analysis, percent * V: 0.02; Spectrochemical analysis, percent * Mn: 0.025; Spectrochemical analysis, percent * Ti: t | 53168
54230 | Farley, Argentine | Johnson | 35 | NE 32-13-23 | 94.27 | 3.14 | 97.93 | 52.86 | 1.5 | 42.88 | 1.33 | 0.4 | 0.64 |  |  | nil |  | 0.03 | 99.64 |  |  | 0.0004 |  | 0.001 | 2.5e-05 |  | 0.0002 | 0.0003 | 5e-05 | 0.015 | 0.05 | 0.015 |  | 54230
53182 | Argentine | Wyandotte | 26 | NW 29-11-25 | 86.49 | 3.58 | 90.66 | 49.58 | 1.71 | 39.89 | 7.05 | 1.02 | 0.99 |  |  | 0.06 | 0.04 | 0.06 | 99.36 | Spectrochemical analysis, percent * B: 0.002; Spectrochemical analysis, percent * Ni: 0.001; Spectrochemical analysis, percent * Cr: 0.001; Spectrochemical analysis, percent * Ag: 3e-05; Spectrochemical analysis, percent * Cu: 0.0005; Spectrochemical analysis, percent * V: 0.0025; Spectrochemical analysis, percent * Mn: 0.05; Spectrochemical analysis, percent * Ti: 0.027 | 53182
49183 | Argentine | Leavenworth | 20 | SW 13-12-22 | 86.56 | 1.44 | 86.23 | 48.68 | 0.69 | 37.94 | 11.56 | 0.74 | 0.5 |  |  | 0.2 |  | 0.03 | 100.34 | Spectrochemical analysis, percent * Ni: 0.0005; Spectrochemical analysis, percent * Cr: 0.001; Spectrochemical analysis, percent * Cu: 0.003; Spectrochemical analysis, percent * V: 0.001; Spectrochemical analysis, percent * Mn: 0.015; Spectrochemical analysis, percent * Ti: 0.0025 | 49183
49275 | Argentine | Leavenworth | 8 | SW 13-12-22 | 41.98 |  |  | 23.72 | 3.01 | 22.42 | 43.65 | 4.11 | 1.99 |  |  | 0.28 |  | Trace | 99.18 | [14 empty] | 49275
51137 | Argentine | Johnson | 34 | NE1 6-12-22 | 80.65 | 2.24 | 83.07 | 45.33 | 1.07 | 36.55 | 14.8 | 0.9 | 0.78 |  |  | 0.1 | 0.04 | 0.05 | 99.58 | Spectrochemical analysis, percent * Ni: 0.0003; Spectrochemical analysis, percent * Pb: t; Spectrochemical analysis, percent * Cu: 2.5e-05; Spectrochemical analysis, percent * V: 0.0011; Spectrochemical analysis, percent * Mn: 0.007; Spectrochemical analysis, percent * Ti: 0.03; Spectrochemical analysis, percent * Sr: 0.029 | 51137
54234 | Argentine | Johnson | 6 | NE 32-13-24 | 95.86 | 1.21 | 97.3 | 53.76 | 0.58 | 42.81 | 1.46 | 0.15 | 0.34 |  |  | nil |  | 0.04 | 99.14 |  |  | 0.0004 |  | 0.001 | 5e-05 |  | 0.0002 | 0.0001 | 5e-05 | 0.01 | 0.035 | 0.003 |  | 54234
53184 | Argentine | Johnson | 10 | NW 20-14-25 | 93.67 | 2.93 | 96.34 | 52.5 | 1.4 | 42.39 | 1.27 | 0.42 | 2.06 |  |  | Trace | Trace | 0.02 | 100.06 | 0.001 |  | 0.0005 |  | 0.0003 | 3e-05 |  | t |  | 5e-05 | 0.01 | 0.1 | 0.004 | 0.047 | 53184
52309 | Argentine | Johnson | 18 | SW 31-14-25 | 91.59 | 5.92 | 98.59 | 51.56 | 2.83 | 43.38 | 1.1 | 0.46 | 0.95 | 0.06 | 0.06 | 0.3 | nil | 0.02 | 100.72 | Spectrochemical analysis, percent * Ni: 0.0003; Spectrochemical analysis, percent * Cr: 0.0003; Spectrochemical analysis, percent * Ba: 0.02; Spectrochemical analysis, percent * Cu: 4e-05; Spectrochemical analysis, percent * V: 0.003; Spectrochemical analysis, percent * Mn: 0.025; Spectrochemical analysis, percent * Ti: 0.015; Spectrochemical analysis, percent * Sr: 0.029 | 52309
52324 | Argentine | Johnson | 22 | SW 31-14-25 | 93.43 | 1.92 | 95.23 | 52.49 | 0.92 | 41.9 | 3.27 | 0.92 | 0.46 | 0.08 | 0.06 | 0.1 | nil | 0.05 | 100.35 | Spectrochemical analysis, percent * Ni: 0.001; Spectrochemical analysis, percent * Cr: 0.0003; Spectrochemical analysis, percent * Cu: 4e-05; Spectrochemical analysis, percent * V: 0.001; Spectrochemical analysis, percent * Mn: 0.015; Spectrochemical analysis, percent * Ti: 0.02 | 52324
52281 | Argentine | Miami | 17 | NW 14-16-24 | 95.31 | 1.19 | 96.2 | 53.4 | 0.57 | 42.33 | 2.34 | 0.64 | 0.35 | 0.07 | 0.04 | Trace |  | Trace | 99.74 | Spectrochemical analysis, percent * Ni: 0.0005; Spectrochemical analysis, percent * Mo: 0.0001; Spectrochemical analysis, percent * Pb: 0.001; Spectrochemical analysis, percent * Cu: 4e-05; Spectrochemical analysis, percent * V: 0.0025; Spectrochemical analysis, percent * Mn: 0.03; Spectrochemical analysis, percent * Ti: 0.005 | 52281
52304 | Argentine | Miami | 0.8 | NE 12-17-22 | 96.31 | 1.13 | 98.11 | 54.01 | 0.54 | 43.17 | 0.63 | 0.16 | 0.97 |  |  | nil | nil | 0.04 | 99.52 | Spectrochemical analysis, percent * Ni: 0.0001; Spectrochemical analysis, percent * Cu: 2.5e-05; Spectrochemical analysis, percent * V: 0.0025; Spectrochemical analysis, percent * Mn: 0.05; Spectrochemical analysis, percent * Ti: t | 52304
48195 | Frisbie | Wyandotte | 3 | 23-11-23 | 88.97 | 2.28 | 92.48 | 50.31 | 1.09 | 40.69 | 3.67 | 0.91 | 1.55 |  |  | 0.28 |  | 0.2 | 98.69 | [14 empty] | 48195
Table 21, Lane formation
52299 | Unnamed | Miami | 6 | SE 7-17-22 | 84.42 | 1.86 | 87.02 | 47.4 | 0.89 | 38.29 | 7.06 | 2.35 | 2.51 | 0.37 | 0.1 | nil | nil | 0.07 | 99.04 | Spectrochemical analysis, percent * B: 0.0015; Spectrochemical analysis, percent * Ni: 0.0005; Spectrochemical analysis, percent * Cr: 0.0003; Spectrochemical analysis, percent * Cu: 4e-05; Spectrochemical analysis, percent * V: 0.0025; Spectrochemical analysis, percent * Mn: 0.04; Spectrochemical analysis, percent * Ti: 0.09 | 52299
Table 22, Iola Formation
5152 | Raytown | Miami | 13 | NE 7-17-23 | 84.19 | 6.38 | 90.27 | 47.23 | 3.05 | 39.72 | 6.69 | 1.68 | 1.67 |  |  |  |  | 0.04 | 100.08 | Spectrochemical analysis, percent * B: 0.001; Spectrochemical analysis, percent * Zn: 0.0007; Spectrochemical analysis, percent * Ni: 0.004; Spectrochemical analysis, percent * Cu: 2.5e-05; Spectrochemical analysis, percent * V: 0.007; Spectrochemical analysis, percent * Mn: 0.04; Spectrochemical analysis, percent * Ti: 0.025 | 5152
52280 | Raytown | Miami | 11 | SE 7-17-22 | 81.3 | 6.11 | 87.32 | 45.55 | 2.92 | 38.42 | 8.65 | 2.03 | 1.81 | 0.35 | 0.13 | Trace | 0.3 | Trace | 99.86 | Spectrochemical analysis, percent * B: 0.0005; Spectrochemical analysis, percent * Ni: 0.001; Spectrochemical analysis, percent * Pb: 0.0005; Spectrochemical analysis, percent * Sn: 0.0007; Spectrochemical analysis, percent * Cu: 4e-05; Spectrochemical analysis, percent * Mn: 0.05; Spectrochemical analysis, percent * Ti: 0.001 | 52280
52326 | Raytown | Miami | 11 | 13-18-21 | 93.08 | 0.69 | 93.64 | 52.15 | 0.33 | 41.2 | 4 | 0.92 | 0.91 | 0.1 | 0.05 | Trace | Trace | Trace | 99.66 | Spectrochemical analysis, percent * Ni: 0.001; Spectrochemical analysis, percent * Pb: 0.001; Spectrochemical analysis, percent * Cu: 2e-05; Spectrochemical analysis, percent * V: 0.025; Spectrochemical analysis, percent * Mn: 0.03; Spectrochemical analysis, percent * Ti: 0.02 | 52326
52311 | Raytown | Linn | 6 | 24-20-21 | 93.5 | 0.75 | 94.2 | 52.39 | 0.36 | 41.45 | 3.48 | 0.91 | 0.78 | 0.1 | 0.1 | Trace | Trace | Trace | 99.57 | Spectrochemical analysis, percent * Ni: 0.001; Spectrochemical analysis, percent * Cr: 0.002; Spectrochemical analysis, percent * Ag: 5e-05; Spectrochemical analysis, percent * Pb: 0.0025; Spectrochemical analysis, percent * Cu: 4e-05; Spectrochemical analysis, percent * V: 0.0025; Spectrochemical analysis, percent * Mn: 0.05; Spectrochemical analysis, percent * Ti: 0.02 | 52311
52282 | Raytown | Anderson | 9 | SW 29-21-21 | 93.43 | 0.54 | 93.43 | 52.35 | 0.26 | 41.11 | 3.89 | 0.88 | 0.85 | 0.08 | 0.05 | Trace | Trace | Trace | 99.45 | Spectrochemical analysis, percent * B: 0.0005; Spectrochemical analysis, percent * Ni: 0.001; Spectrochemical analysis, percent * Cr: 0.0003; Spectrochemical analysis, percent * Pb: 0.0005; Spectrochemical analysis, percent * Cu: 1.5e-05; Spectrochemical analysis, percent * V: 0.0025; Spectrochemical analysis, percent * Mn: 0.05; Spectrochemical analysis, percent * Ti: 0.06 | 52282
52307 | Raytown | Allen | 18 | SW 2-24-20 | 92.83 | 3.31 | 96.18 | 52.02 | 1.58 | 42.32 | 2.08 | 0.56 | 1.17 |  |  | Trace | 0.07 | 0.01 | 99.74 | Spectrochemical analysis, percent * Ni: 0.001; Spectrochemical analysis, percent * Cu: 3e-05; Spectrochemical analysis, percent * V: 0.01; Spectrochemical analysis, percent * Mn: 0.05; Spectrochemical analysis, percent * Ti: t | 52307
52342 | Raytown | Allen | 21 | NE 2-25-19 | 92.34 | 3.74 | 96.2 | 51.77 | 1.79 | 42.33 | 2.24 | 0.55 | 1.24 |  |  | 0.04 | 0.06 | nil | 99.96 | Spectrochemical analysis, percent * Ni: 0.001; Spectrochemical analysis, percent * Cr: 0.0005; Spectrochemical analysis, percent * Ag: 5e-05; Spectrochemical analysis, percent * Cu: 4e-05; Spectrochemical analysis, percent * V: 0.015; Spectrochemical analysis, percent * Mn: 0.012; Spectrochemical analysis, percent * Ti: 0.015 | 52342
5197 | Raytown | Allen | 40 | 2-25-18 | 94.34 | 2.93 | 97.63 | 52.97 | 1.4 | 52.96 | 0.7 | 0.25 | 0.94 |  |  | 0.11 | 0.15 | 0.02 | 99.35 | Spectrochemical analysis, percent * Ni: 0.003; Spectrochemical analysis, percent * Cr: 0.008; Spectrochemical analysis, percent * Ag: 5e-05; Spectrochemical analysis, percent * Cu: 2e-05; Spectrochemical analysis, percent * V: 0.002; Spectrochemical analysis, percent * Mn: 0.054; Spectrochemical analysis, percent * Ti: 0.025 | 5197
5196 | Raytown | Allen | 50 | 9-26-18 | 92.59 | 4.18 | 96.61 | 51.96 | 2 | 42.51 | 1.22 | 0.74 | 1.42 |  |  | 0.07 | 0.03 | 0.02 | 99.94 | Spectrochemical analysis, percent * Ni: 0.002; Spectrochemical analysis, percent * Cu: 2e-05; Spectrochemical analysis, percent * V: 0.004; Spectrochemical analysis, percent * Mn: 0.05; Spectrochemical analysis, percent * Ti: t | 5196
5126 | Raytown | Neosho | 25 | SW 18-27-18 | 91.77 | 3.33 | 96.14 | 51.5 | 1.59 | 42.3 | 2.51 | 0.72 | 0.93 |  |  |  | 0.08 | 0.06 | 99.61 | Spectrochemical analysis, percent * Cu: 2e-05; Spectrochemical analysis, percent * V: 0.0017; Spectrochemical analysis, percent * Mn: 0.0007; Spectrochemical analysis, percent * Ti: 0.35; Spectrochemical analysis, percent * Sr: 0.2 | 5126
52356 | Raytown | Neosho | 5.5 | NW 2-29-17 | 22.15 | 2.26 | 24.82 | 12.49 | 1.08 | 11.65 | 65.24 | 5.02 | 3.48 | 0.39 | 0.59 | nil |  | 0.06 | 100 | 0.01 |  | 0.001 |  | 0.01 |  |  | 0.01 | 0.002 | 5e-05 | 0.025 | 0.06 | 0.07 | 0.0014 | 52356
52320 | Paola | Wilson | 1.5 | SW 29-29-17 |  |  |  | 8.55 | 0.47 | 8.55 | 66.84 | 8.89 | 3.95 | 1.18 | 1.13 | nil | nil | 0.05 | 99.61 | 0.01 |  | 0.004 | 0.003 | 0.01 | 5e-05 |  | 0.004 |  | 7e-05 | 0.05 | 0.04 | 0.28 |  | 52320
Table 23, Drum formation
52352 | Composite | Allen | 7 | SW 30-26-20 | 95.86 | 0.84 | 96.84 | 53.72 | 0.4 | 42.61 | 2.09 | 0.3 | 0.78 |  |  | nil | nil | 0.01 | 99.91 | Spectrochemical analysis, percent * Ni: 0.0005; Spectrochemical analysis, percent * Pb: 0.001; Spectrochemical analysis, percent * Cu: 2.5e-05; Spectrochemical analysis, percent * V: 0.01; Spectrochemical analysis, percent * Mn: 0.03; Spectrochemical analysis, percent * Ti: 0.001 | 52352
51295 | Dewey | Johnson | 8 | NE 35-12-25 | 92.4 | 1.38 | 92.8 | 51.95 | 0.66 | 40.83 | 5.04 | 0.74 | 0.66 |  |  | 0.05 | 0.02 | 0.11 | 100.08 | 0.001 | 0.002 | 0.0003 | 0.0001 | 0.0002 | 5e-05 | 0.1 | 0.0008 |  | 0.00015 | 0.0017 | 0.01 | 0.02 | 0.05 | 51295
49360 | Dewey | Linn | 2.5 | 17-21-22 | 89.4 | 1.63 | 91.75 | 50.4 | 0.78 | 40.37 | 6.25 | 0.91 | 0.89 |  |  | 0.1 |  | 0.18 | 99.83 | [14 empty] | 49360
52327 | Dewey | Allen | 4.5 | 18-26-19 | 94.33 | 3.66 | 97.02 | 52.09 | 1.75 | 42.69 | 1.12 | 0.33 | 1.34 |  |  | Trace | Trace | Trace | 100.13 | Spectrochemical analysis, percent * Ni: 0.0005; Spectrochemical analysis, percent * Ba: 0.02; Spectrochemical analysis, percent * Pb: 0.003; Spectrochemical analysis, percent * Cu: 2.5e-05; Spectrochemical analysis, percent * V: 0.01; Spectrochemical analysis, percent * Mn: 0.05; Spectrochemical analysis, percent * Ti: 0.02 | 52327
52318 | Dewey | Wilson | 2.3 | SW 14-30-16 | 68.36 | 2.97 | 73.32 | 38.7 | 1.42 | 32.26 | 19.36 | 3.63 | 3.02 | 0.73 | 0.29 | 0.11 | 0.06 | 0.24 | 99.76 | 0.003 |  | 0.003 | 0.0002 | 0.0001 | 5e-05 |  | 0.002 |  | 4e-05 |  | 0.25 | 0.007 |  | 52318
51297 | Dewey | Neosho | 5 | 26-30-18 | 95.2 | 1.32 | 96.25 | 53.42 | 0.63 | 42.35 | 1.54 | 0.66 | 0.93 |  | 0.05 |  | 0.05 | 99.6 |  | Spectrochemical analysis, percent * Ni: 0.0005; Spectrochemical analysis, percent * Ag: 5e-05; Spectrochemical analysis, percent * Ba: 0.02; Spectrochemical analysis, percent * Cu: 0.0001; Spectrochemical analysis, percent * V: 0.005; Spectrochemical analysis, percent * Mn: 0.25; Spectrochemical analysis, percent * Ti: 0.005 | 51297
52349 | Corbin City | Allen | 3 | SE 33-26-18 | 93.79 | 1.15 | 95.75 | 52.68 | 0.55 | 42.13 | 2.59 | 0.54 | 1.04 |  |  | nil | 0.19 | 0.1 | 99.63 | Spectrochemical analysis, percent * Ni: 0.0005; Spectrochemical analysis, percent * Cr: 0.001; Spectrochemical analysis, percent * Ag: 0.0001; Spectrochemical analysis, percent * Pb: 0.0005; Spectrochemical analysis, percent * Cu: 2.5e-05; Spectrochemical analysis, percent * V: 0.001; Spectrochemical analysis, percent * Mn: 0.035; Spectrochemical analysis, percent * Ti: 0.02 | 52349
52291 | Corbin City | Montgomery | 11 | NW 5-33-16 | 89.58 | 2.36 | 93.86 | 50.28 | 1.13 | 41.3 | 3.81 | 1.36 | 1.26 |  |  | nil | 0.08 | 0.06 | 99.2 | Spectrochemical analysis, percent * B: 0.0005; Spectrochemical analysis, percent * Ni: 0.002; Spectrochemical analysis, percent * Cr: 0.0001; Spectrochemical analysis, percent * Pb: 0.0005; Spectrochemical analysis, percent * Cu: 5e-05; Spectrochemical analysis, percent * V: 0.01; Spectrochemical analysis, percent * Mn: 0.01; Spectrochemical analysis, percent * Ti: 0.06 | 52291
5193 | Corbin City | Montgomery | 40 | NW 5-33-16 | 94.32 | 1.55 | 96.77 | 53.09 | 0.74 | 42.58 | 1.69 | 0.72 | 0.52 |  |  | 0.21 | 0.04 | 0.07 | 99.62 | Spectrochemical analysis, percent * Ni: 0.0035; Spectrochemical analysis, percent * Cr: 0.0006; Spectrochemical analysis, percent * Cu: 0.00015; Spectrochemical analysis, percent * V: 0.0032; Spectrochemical analysis, percent * Mn: 0.069; Spectrochemical analysis, percent * Ti: 0.02; Spectrochemical analysis, percent * Sr: 0.068 | 5193
Table 24, Cherryvale formation
48340 | Westerville | Wyandotte | 5 | SW 12-11-24 | 93.59 | 1.72 | 95.48 | 52.66 | 0.82 | 42.01 | 3.24 | 0.3 | 0.94 |  |  | 0.1 |  | 0.1 | 100.17 | [14 empty] | 48340
51294 | Westerville | Johnson | 18 | NW 35-12-25 | 92.66 | 2.76 | 95.09 | 52.11 | 1.32 | 41.84 | 3.11 | 0.89 | 0.84 |  |  | 0.05 | 0.02 | 0.12 | 100.28 | Spectrochemical analysis, percent * Ni: 0.0005; Spectrochemical analysis, percent * Mo: 0.0001; Spectrochemical analysis, percent * Cr: 0.0003; Spectrochemical analysis, percent * Cu: 0.0005; Spectrochemical analysis, percent * V: 0.01; Spectrochemical analysis, percent * Mn: 0.02; Spectrochemical analysis, percent * Ti: 0.013 | 51294
52276 | Block | Miami | 12 | SE 28018025 | 84.54 | 3.93 | 87.55 | 47.37 | 1.88 | 38.52 | 9.41 | 0.94 | 1.65 |  |  | nil | 0.11 | Trace | 99.77 | Spectrochemical analysis, percent * B: 0.001; Spectrochemical analysis, percent * Ni: 0.0005; Spectrochemical analysis, percent * Pb: 0.0005; Spectrochemical analysis, percent * Cu: 4e-05; Spectrochemical analysis, percent * Mn: 0.03; Spectrochemical analysis, percent * Ti: 0.03 | 52276
52285 | Block | Montgomery | 9 | NE 33-33-16 | 91.81 | 1.97 | 93.45 | 51.52 | 0.94 | 41.12 | 3.47 | 0.96 | 1.75 |  |  | nil | 0.12 | 0.06 | 99.82 | 0.001 |  | 0.001 | 0.0001 |  | 0.0001 | 0.08 | 0.0025 | 0.004 | 4e-05 | 0.0025 | 0.1 | 0.2 |  | 52285
Table 25, Dennis Formation
53189 | Winterset | Wyandotte | 11 | SW 23-11-24 | 90.88 | 2.99 | 94.3 | 50.99 | 1.43 | 41.49 | 3.48 | 0.91 | 1.02 |  |  | nil | 0.03 | 0.05 | 99.37 | Spectrochemical analysis, percent * B: 0.0005; Spectrochemical analysis, percent * Ni: 0.001; Spectrochemical analysis, percent * Cr: 0.0003; Spectrochemical analysis, percent * Pb: 0.0005; Spectrochemical analysis, percent * Cu: 5e-05; Spectrochemical analysis, percent * V: 0.001; Spectrochemical analysis, percent * Mn: 0.03; Spectrochemical analysis, percent * Ti: 0.001 | 53189
52319 | Winterset | Linn | 16 | NE 27-19-23 | 88.24 | 1.32 | 89.64 | 46.51 | 0.63 | 39.44 | 8.93 | 0.82 | 0.54 |  |  | nil | nil | 0.04 | 99.91 | Spectrochemical analysis, percent * Ni: 0.0005; Spectrochemical analysis, percent * Cu: 2e-05; Spectrochemical analysis, percent * V: 0.0005; Spectrochemical analysis, percent * Mn: 0.0007; Spectrochemical analysis, percent * Ti: 0.0015 | 52319
52277 | Winterset | Linn | 11 | NE 14-20-23 | 94.63 | 1.19 | 96.11 | 53.09 | 0.57 | 42.29 | 2.79 | 0.51 | 0.49 |  |  | nil | nil | 0.04 | 99.78 | Spectrochemical analysis, percent * Ni: 0.0005; Spectrochemical analysis, percent * Pb: 0.004; Spectrochemical analysis, percent * Cu: 8e-05; Spectrochemical analysis, percent * V: 0.005; Spectrochemical analysis, percent * Mn: 0.004; Spectrochemical analysis, percent * Ti: 0.01 | 52277
52370 | Winterset | Linn | 17 | SE 28-20-22 | 85.4 | 3.22 | 90.32 | 47.92 | 1.54 | 39.74 | 8.27 | 0.78 | 0.86 |  |  | Trace | 0.1 | 0.04 | 99.15 | 0.0005 |  | 0.001 |  |  | 5e-05 |  | 0.0008 | 0.0007 | 4e-05 | 0.0005 | 0.04 | 0.001 |  | 52370
52274 | Winterset | Linn | 16 | NE 25-21-22 | 95.07 | 1.53 | 96.27 | 53.34 | 0.73 | 42.36 | 2.53 | 0.34 | 0.89 |  |  | Trace | Trace | 0.04 | 100.23 | Spectrochemical analysis, percent * Ni: 0.0005; Spectrochemical analysis, percent * Mo: 0.0001; Spectrochemical analysis, percent * Pb: 0.0005; Spectrochemical analysis, percent * Cu: 2e-05; Spectrochemical analysis, percent * V: 0.0025; Spectrochemical analysis, percent * Mn: 0.07; Spectrochemical analysis, percent * Ti: 0.003 | 52274
52359 | Winterset | Allen | 9.5 | SE 21-23-21 | 93 | 0.71 | 93.64 | 52.16 | 0.34 | 41.2 | 5.03 | 0.28 | 0.51 |  |  | Trace |  | 0.04 | 99.56 | Spectrochemical analysis, percent * Ni: 0.0005; Spectrochemical analysis, percent * Pb: 0.0005; Spectrochemical analysis, percent * Cu: 3e-05; Spectrochemical analysis, percent * V: 0.0025; Spectrochemical analysis, percent * Mn: 0.04; Spectrochemical analysis, percent * Ti: 0.001 | 52359
52339 | Winterset | Bourbon | 17 | NE 4-25-22 | 90.08 | 2.41 | 93.02 | 50.55 | 1.15 | 40.93 | 5.03 | 0.96 | 1.1 |  |  | nil | 0.08 | 0.05 | 99.77 | Spectrochemical analysis, percent * Ni: 0.0005; Spectrochemical analysis, percent * Cr: 0.0002; Spectrochemical analysis, percent * Pb: 0.002; Spectrochemical analysis, percent * Sn: 0.0007; Spectrochemical analysis, percent * Cu: 3e-05; Spectrochemical analysis, percent * V: 0.0025; Spectrochemical analysis, percent * Mn: 0.03; Spectrochemical analysis, percent * Ti: 0.01 | 52339
52302 | Winterset | Bourbon | 13.5 | NW 7-25-22 | 82.71 | 3.22 | 86.68 | 46.42 | 1.54 | 38.14 | 11.91 | 0.65 | 0.68 |  |  | Trace |  | 0.06 | 99.4 | Spectrochemical analysis, percent * Ni: 0.001; Spectrochemical analysis, percent * Pb: 0.0005; Spectrochemical analysis, percent * Cu: 4e-05; Spectrochemical analysis, percent * Mn: 0.025; Spectrochemical analysis, percent * Ti: 0.001 | 52302
52323 | Winterset | Bourbon | 27 | NE 7-25-22 | 94.45 | 2.47 | 98.11 | 53.51 | 1.18 | 43.17 | 1.07 | 0.17 | 0.39 |  |  | Trace |  | 0.03 | 99.51 | Spectrochemical analysis, percent * Cu: 2e-05; Spectrochemical analysis, percent * V: 0.01; Spectrochemical analysis, percent * Mn: 0.015; Spectrochemical analysis, percent * Sr: 0.056 | 52323
52353 | Winterset | Allen | 13 | SW 33-25-21 | 93.59 | 1.69 | 95.59 | 52.44 | 0.81 | 42.06 | 2.95 | 0.31 | 0.79 |  |  | Trace |  | Trace | 99.36 |  |  | 0.001 |  | 0.0003 | 0.0001 |  | 0.0005 |  | 0.00025 | 0.001 | 0.03 | 0.009 | 0.035 | 52353
52310 | Winterset | Allen | 22 | SE 9-26-20 | 90.08 | 1.34 | 91.64 | 50.51 | 0.64 | 40.32 | 7.1 | 0.46 | 0.44 |  |  | Trace |  | 0.03 | 99.5 | Spectrochemical analysis, percent * B: 0.0015; Spectrochemical analysis, percent * Ni: 0.0005; Spectrochemical analysis, percent * Ag: 1e-05; Spectrochemical analysis, percent * Pb: 0.001; Spectrochemical analysis, percent * Cu: 2.5e-05; Spectrochemical analysis, percent * Mn: 0.025; Spectrochemical analysis, percent * Ti: 0.04 | 52310
52354 | Winterset | Bourbon | 10 | SW 19-26-22 | 93.27 | 0.9 | 94.09 | 52.26 | 0.43 | 41.4 | 4.06 | 0.74 | 0.41 |  |  | Trace |  | Trace | 99.3 | Spectrochemical analysis, percent * Ni: 0.0005; Spectrochemical analysis, percent * Cu: 2e-05; Spectrochemical analysis, percent * V: 0.003; Spectrochemical analysis, percent * Mn: 0.009; Spectrochemical analysis, percent * Ti: 0.009 | 52354
52303 | Winterset | Neosho | 8 | NE 5-29-19 | 96.88 | 0.36 | 97.25 | 54.32 | 0.17 | 42.79 | 1.94 | 0.41 | 0.54 |  |  | nil | nil | 0.03 | 100.2 | Spectrochemical analysis, percent * Ni: 0.0005; Spectrochemical analysis, percent * Ag: 0.002; Spectrochemical analysis, percent * Pb: 0.0005; Spectrochemical analysis, percent * Cu: 2.5e-05; Spectrochemical analysis, percent * V: 0.015; Spectrochemical analysis, percent * Mn: 0.03; Spectrochemical analysis, percent * Ti: 0.01 | 52303
Table 26, Swope formation
53208 | Bethany Falls | Wyandotte | 13.5 | SW 23-11-24 | 93.06 | 1.59 | 95.36 | 52.15 | 0.76 | 41.96 | 2.99 | 1.22 | 0.69 |  |  | nil | 0.05 | 0.01 | 99.78 | Spectrochemical analysis, percent * B: 0.0005; Spectrochemical analysis, percent * Ni: 0.001; Spectrochemical analysis, percent * Cr: 0.0003; Spectrochemical analysis, percent * Pb: 0.0005; Spectrochemical analysis, percent * Cu: 5e-05; Spectrochemical analysis, percent * V: 0.001; Spectrochemical analysis, percent * Mn: 0.03; Spectrochemical analysis, percent * Ti: 0.001 | 53208
52334 | Bethany Falls | Linn | 11 | NE 22-19-25 | 93.91 | 1.03 | 94.55 | 52.63 | 0.49 | 41.6 | 4.12 | 0.36 | 0.69 | 0.04 | 0.04 | Trace | Trace | 0.01 | 99.98 | Spectrochemical analysis, percent * Mo: 0.0001; Spectrochemical analysis, percent * Pb: 0.0005; Spectrochemical analysis, percent * Cu: 3e-05; Spectrochemical analysis, percent * V: 0.015; Spectrochemical analysis, percent * Mn: 0.1; Spectrochemical analysis, percent * Ti: t | 52334
52371 | Bethany Falls | Linn | 8 | NE 26-19-24 | 95.47 | 0.92 | 96.07 | 53.54 | 0.44 | 42.27 | 3.08 | 0.41 | 0.57 | 0.03 | 0.06 | nil | nil | Trace | 100.4 | Spectrochemical analysis, percent * Ni: 0.001; Spectrochemical analysis, percent * Pb: 0.001; Spectrochemical analysis, percent * Cu: 3e-05; Spectrochemical analysis, percent * V: 0.005; Spectrochemical analysis, percent * Mn: 0.2; Spectrochemical analysis, percent * Ti: 0.001; Spectrochemical analysis, percent * Sr: 0.042 | 52371
48165 | Bethany Falls | Linn | 7 | NW 8-22-23 | 92.09 | 0.25 | 92.59 | 51.73 | 0.12 | 40.74 | 5.73 | 0.67 | 0.86 |  |  |  |  | 0.1 | 99.85 | [14 empty] | 48165
52365 | Bethany Falls | Bourbon | 6.5 | NE 21-24-23 | 95.16 | 0.9 | 95.36 | 53.35 | 0.43 | 41.96 | 3.42 | 0.41 | 0.55 | 0.05 | 0.04 | Trace | Trace | 0.02 | 100.23 | Spectrochemical analysis, percent * Ni: 0.001; Spectrochemical analysis, percent * Ag: 0.003; Spectrochemical analysis, percent * Pb: 0.001; Spectrochemical analysis, percent * Cu: 4e-05; Spectrochemical analysis, percent * V: 0.05; Spectrochemical analysis, percent * Mn: 0.1; Spectrochemical analysis, percent * Ti: 0.01 | 52363
52313 | Bethany Falls | Allen | 8 | SE 15-26-21 | 94.11 | 1 | 94.98 | 52.78 | 0.48 | 41.79 | 3.59 | 0.74 | 0.4 | 0.07 | 0.05 | Trace | Trace | 0.04 | 99.94 | Spectrochemical analysis, percent * Ni: 0.0005; Spectrochemical analysis, percent * Cu: 2.5e-05; Spectrochemical analysis, percent * V: 0.0025; Spectrochemical analysis, percent * Mn: 0.007; Spectrochemical analysis, percent * Ti: 0.01 | 52313
52321 | Bethany Falls | Bourbon | 5 | NE 11-27-21 | 96.47 | 0.86 | 96.75 | 54.11 | 0.41 | 42.57 | 2.33 | 0.26 | 0.38 | 0.03 | 0.02 | Trace | Trace | 0.04 | 100.15 | Spectrochemical analysis, percent * Ni: 0.0005; Spectrochemical analysis, percent * Cu: 2e-05; Spectrochemical analysis, percent * V: 0.01; Spectrochemical analysis, percent * Mn: 0.035; Spectrochemical analysis, percent * Ti: 0.001 | 52321
52337 | Bethany Falls | Neosho | 5 | NW 33-30-19 | 95.48 | 1.03 | 96.41 | 53.51 | 0.49 | 42.42 | 1.54 | 0.41 | 1.34 | 0.02 | 0.03 | Trace | Trace | 0.01 | 99.77 | Spectrochemical analysis, percent * Ni: 0.0003; Spectrochemical analysis, percent * Ag: 5e-05; Spectrochemical analysis, percent * Pb: 0.0008; Spectrochemical analysis, percent * Cu: 2e-05; Spectrochemical analysis, percent * V: 0.01; Spectrochemical analysis, percent * Mn: 0.1; Spectrochemical analysis, percent * Ti: 0.004 | 52337
52292 | Bethany Falls | Labette | 7 | SW 24-32-17 | 87.26 | 5.04 | 94.57 | 48.95 | 2.41 | 41.61 | 3 | 0.6 | 2.94 | 0.08 | 0.06 | Trace | 0.04 | 0.04 | 99.69 | Spectrochemical analysis, percent * B: 0.0003; Spectrochemical analysis, percent * Ni: 0.0008; Spectrochemical analysis, percent * Pb: 0.0005; Spectrochemical analysis, percent * Cu: 1.5e-05; Spectrochemical analysis, percent * V: 0.02; Spectrochemical analysis, percent * Mn: 0.15; Spectrochemical analysis, percent * Ti: 0.002 | 52292
49361 | Middle Creek | Linn | 2.6 | SW 27-21-24 | 92.54 | 1.63 | 94.66 | 52.06 | 0.78 | 41.65 | 35.3 | 0.61 | 1.16 |  |  | 0.1 |  | 0.1 | 99.89 | [14 empty] | 49361
Table 27, Hertha formation
49378 | Sniabar | Linn | 5 | SE 27-21-24 | 89.81 | 1.28 | 91.3 | 50.46 | 0.61 | 40.17 | 5.26 | 1.21 | 2 |  |  | Trace |  | 0.1 | 99.76 | Spectrochemical analysis, percent * Ni: 0.0005; Spectrochemical analysis, percent * Cr: 0.0003; Spectrochemical analysis, percent * Cu: 0.0001; Spectrochemical analysis, percent * V: 0.001; Spectrochemical analysis, percent * Mn: 0.25; Spectrochemical analysis, percent * Ti: 0.003 | 49378
49364 | Sniabar | Linn | 5 | SW 27-21-24 | 94.93 | 0.56 | 95.5 | 53.33 | 0.27 | 42.02 | 2.54 | 0.72 | 0.53 |  |  | Trace |  | 0.1 | 99.51 | Spectrochemical analysis, percent * Ni: 3e-05; Spectrochemical analysis, percent * Cu: 2.5e-05; Spectrochemical analysis, percent * V: 0.0017; Spectrochemical analysis, percent * Mn: 0.21; Spectrochemical analysis, percent * Ti: 0.002 | 49364
52366 | Critzer | Linn | 5 | SE 24-21-23 | 87.09 | 1.59 | 89.09 | 48.84 | 0.76 | 39.2 | 6.65 | 1.96 | 2.4 |  |  | nil | nil | Trace | 99.81 | 0.0003 |  | 0.0015 |  | 0.0003 | 5e-05 |  | 0.0005 |  | 2e-05 | 0.0001 | 0.25 | 0.06 |  | 52366
49377 | Critzer | Linn | 10 | SW 27-21-24 | 90.31 | 1.13 | 91.93 | 50.6 | 0.54 | 40.45 | 4.81 | 0.85 | 2.69 |  |  | Trace |  | Trace | 99.94 | Spectrochemical analysis, percent * Ni: 0.0005; Spectrochemical analysis, percent * Cr: 0.002; Spectrochemical analysis, percent * Cu: 5e-05; Spectrochemical analysis, percent * V: 0.002; Spectrochemical analysis, percent * Mn: 0.3; Spectrochemical analysis, percent * Ti: 0.008 | 49377
52275 | Critzer | Linn | 11 | NE 23-22-23 | 74.05 | 2.59 | 76.91 | 41.53 | 1.24 | 33.84 | 17.18 | 1.9 | 4.16 |  |  | nil | nil | Trace | 99.85 | Spectrochemical analysis, percent * B: 0.003; Spectrochemical analysis, percent * Ni: 0.0002; Spectrochemical analysis, percent * Ag: 5e-05; Spectrochemical analysis, percent * Cu: 2.5e-05; Spectrochemical analysis, percent * Mn: 0.4; Spectrochemical analysis, percent * Ti: 0.002 | 52275
52301 | Critzer | Neosho | 6.5 | NE 20-29-20 | 86.73 | 1.61 | 89 | 48.7 | 0.77 | 39.16 | 7.54 | 1.53 | 0.96 | 0.25 | 0.11 | nil |  | 0.07 | 99.09 | Spectrochemical analysis, percent * Ni: 0.001; Spectrochemical analysis, percent * Cr: 0.0005; Spectrochemical analysis, percent * Cu: 3e-05; Spectrochemical analysis, percent * Mn: 0.04; Spectrochemical analysis, percent * Ti: 0.007 | 52301
Table 28, Marmaton Group
52287 | Idenbro | Labette | 10 | NE 12-32-19 | 92.23 | 0.82 | 95.82 | 51.73 | 0.39 | 42.16 | 2.2 | 2.27 | 0.82 |  |  | nil |  | 0.02 | 99.58 | Spectrochemical analysis, percent * B: 0.0002; Spectrochemical analysis, percent * Ni: 0.0008; Spectrochemical analysis, percent * Pb: 0.001; Spectrochemical analysis, percent * Cu: 2.5e-05; Spectrochemical analysis, percent * V: 0.02; Spectrochemical analysis, percent * Mn: 0.4; Spectrochemical analysis, percent * Ti: 0.015 | 52287
52357 | Worland | Linn | 5 | SW 12-23-23 | 94.04 | 1.44 | 96.07 | 53.32 | 0.69 | 42.27 | 2.34 | 0.43 | 0.55 |  |  | nil | nil | 0.02 | 99.62 | 0.001 |  | 0.001 |  | 0.0003 | 5e-05 |  | 0.001 | 0.0007 | 1.5e-05 | 0.002 | 0.15 | 0.007 |  | 52357
52368 | Worland | Bourbon | 5 | NW 25-23-23 | 94.17 | 1.38 | 94.98 | 52.83 | 0.66 | 41.79 | 3.09 | 0.53 | 0.69 |  |  | nil |  | 0.03 | 99.62 |  |  | 0.0015 | 0.0005 | 0.0003 | 1e-05 | 0.2 |  |  | 2e-05 | 0.002 | 0.4 | 0.01 | 0.045 | 52368
50553 | Worland | Neosho | 8 | SW 5-29-21 | 93.33 | 0.6 | 94.25 | 52.34 | 0.28 | 41.47 | 3.32 | 0.8 | 1.67 |  |  | 0.11 | nil | 0.09 | 100.08 | [14 empty] | 50553
51298 | Worland | Labette | 10.5 | NE 12-32-20 | 93.74 | 2.53 | 96.11 | 52.61 | 1.21 | 42.29 | 2.18 | 0.53 | 1.19 |  |  | 0.01 |  | 0.04 | 100.06 | Spectrochemical analysis, percent * Ni: 0.0005; Spectrochemical analysis, percent * Ba: 0.02; Spectrochemical analysis, percent * Cu: 0.001; Spectrochemical analysis, percent * V: 0.0025; Spectrochemical analysis, percent * Mn: 0.3; Spectrochemical analysis, percent * Ti: 0.001; Spectrochemical analysis, percent * Sr: 0.045 | 51298
49404 | Worland | Labette | 11 | NE 12-32-19 | 89.23 | 2.2 | 93.05 | 50.04 | 1.05 | 40.94 | 4.87 | 1.03 | 1.01 |  |  | Trace |  | 0.09 | 99.03 | Spectrochemical analysis, percent * Ni: 0.0004; Spectrochemical analysis, percent * Ba: 0.015; Spectrochemical analysis, percent * Cu: 4e-05; Spectrochemical analysis, percent * V: 0.0017; Spectrochemical analysis, percent * Mn: 0.05; Spectrochemical analysis, percent * Ti: 0.0015 | 49404
52136 | Worland | Labette | 10.5 | NW 35-33-18 | 93.24 | 2.05 | 94.84 | 52.29 | 0.98 | 41.73 | 3.58 | 0.6 | 0.71 |  |  | nil |  | 0.01 | 99.9 | Spectrochemical analysis, percent * Ni: 0.001; Spectrochemical analysis, percent * Cu: 0.0001; Spectrochemical analysis, percent * V: 0.01; Spectrochemical analysis, percent * Mn: 0.03; Spectrochemical analysis, percent * Ti: 0.002; Spectrochemical analysis, percent * Sr: 0.2 | 52136
52312 | Laberdie | Bourbon | 17 | NE 33-23-25 | 88.77 | 2.97 | 91.77 | 49.78 | 1.42 | 40.38 | 7.71 | 0.29 | 0.5 |  |  | nil | nil | 0.01 | 100.09 | Spectrochemical analysis, percent * Ni: 0.0005; Spectrochemical analysis, percent * Pb: 0.025; Spectrochemical analysis, percent * Cu: 2.5e-05; Spectrochemical analysis, percent * V: 0.0025; Spectrochemical analysis, percent * Mn: 0.01; Spectrochemical analysis, percent * Ti: t | 52312
52340 | Laberdie | Bourbon | 14 | SW 17-25-25 | 89.03 | 3.77 | 93.32 | 49.93 | 1.8 | 41.06 | 4.76 | 0.77 | 1.4 |  |  | nil | nil | 0.01 | 99.73 | Spectrochemical analysis, percent * Ni: 0.001; Spectrochemical analysis, percent * Mo: 0.0001; Spectrochemical analysis, percent * Cr: 0.0003; Spectrochemical analysis, percent * Cu: 4e-05; Spectrochemical analysis, percent * V: 0.01; Spectrochemical analysis, percent * Mn: 0.25; Spectrochemical analysis, percent * Ti: 0.006; Spectrochemical analysis, percent * Sr: 0.046 | 52340
52365 | Laberdie | Bourbon | 14 | SE 34-25-25 | 96.17 | 1.55 | 97.59 | 53.97 | 0.74 | 42.94 | 1.32 | 0.69 | 0.24 |  |  | Trace | 0.1 | 0.04 | 99.94 | Spectrochemical analysis, percent * Ni: 0.0003; Spectrochemical analysis, percent * Pb: 0.0015; Spectrochemical analysis, percent * Cu: 2e-05; Spectrochemical analysis, percent * V: 0.005; Spectrochemical analysis, percent * Mn: 0.025; Spectrochemical analysis, percent * Ti: 0.003 | 52365
52362 | Laberdie | Bourbon | 8.5 | SW 1-26-23 | 97.43 | 1.11 | 97.95 | 54.66 | 0.53 | 43.1 | 1.19 | 0.18 | 0.48 |  |  | Trace | 0.21 | 0.03 | 100.17 | Spectrochemical analysis, percent * Ni: 0.0008; Spectrochemical analysis, percent * Ag: 0.0003; Spectrochemical analysis, percent * Pb: 0.001; Spectrochemical analysis, percent * Cu: 1e-05; Spectrochemical analysis, percent * V: 0.0025; Spectrochemical analysis, percent * Mn: 0.1; Spectrochemical analysis, percent * Ti: 0.01 | 52362
52350 | Laberdie | Bourbon | 8.5 | SE 10-26-24 | 95.93 | 1.42 | 97.23 | 53.85 | 0.68 | 42.78 | 1.82 | 0.44 | 0.42 |  |  | Trace | 0.18 | 0.06 | 100.05 | Spectrochemical analysis, percent * Ni: 0.0006; Spectrochemical analysis, percent * Ag: 1e-05; Spectrochemical analysis, percent * Pb: 0.0005; Spectrochemical analysis, percent * Cu: 2.5e-05; Spectrochemical analysis, percent * V: 0.002; Spectrochemical analysis, percent * Mn: 0.07; Spectrochemical analysis, percent * Ti: 0.007 | 52350
52341 | Laberdie | Bourbon | 20.5 | SW 16-26-24 | 89.05 | 3.97 | 93.32 | 49.96 | 1.9 | 41.06 | 4.44 | 1.12 | 1.08 |  |  | nil | nil | 0.03 | 99.59 | Spectrochemical analysis, percent * Ni: 0.001; Spectrochemical analysis, percent * Ag: 5e-05; Spectrochemical analysis, percent * Pb: 0.001; Spectrochemical analysis, percent * Cu: 3e-05; Spectrochemical analysis, percent * Mn: 0.04; Spectrochemical analysis, percent * Ti: 0.01 | 52341
52279 | Laberdie | Crawford | 18 | 31-27-24 | 93.62 | 2.66 | 96.57 | 52.5 | 1.27 | 42.49 | 1.82 | 0.36 | 1.33 |  |  | nil | 0.07 | 0.03 | 99.82 |  |  | 0.002 |  | 0.002 | 0.0001 |  | 0.001 | 0.003 | 0.0005 | 0.025 | 0.08 | 0.009 |  | 52279
5189 | Higginsville | Bourbon | 13 | NE 19-25-25 | 89.61 | 4.18 | 94.36 | 50.28 | 2 | 41.52 | 3.51 | 0.94 | 1.45 |  |  | 0.06 | 0.1 | 0.02 | 99.78 | Spectrochemical analysis, percent * B: 0.0005; Spectrochemical analysis, percent * Ni: 5e-05; Spectrochemical analysis, percent * Cu: 2e-05; Spectrochemical analysis, percent * V: 0.0011; Spectrochemical analysis, percent * Mn: 0.007; Spectrochemical analysis, percent * Ti: 0.01 | 5189
50202 | Higginsville | Crawford | 17 | NE 5-29-23 | 95.09 | 0.67 | 95.36 | 53.28 | 0.32 | 41.96 | 4.46 | 0.16 | 0.16 |  |  | Trace |  | Trace | 100.34 | Spectrochemical analysis, percent * B: 0.0003; Spectrochemical analysis, percent * Ni: 0.0001; Spectrochemical analysis, percent * Cr: 0.0003; Spectrochemical analysis, percent * Ba: 0.007; Spectrochemical analysis, percent * Cu: 1.3e-05; Spectrochemical analysis, percent * V: 0.0032; Spectrochemical analysis, percent * Mn: 0.017; Spectrochemical analysis, percent * Ti: 0.0015 | 50202
52286 | Higginsville | Crawford | 9.5 | SW 29-29-24 | 85.85 | 5.86 | 93.02 | 48.13 | 2.8 | 40.93 | 6.16 | 0.46 | 1.65 |  |  | Trace | Trace | 0.02 | 100.15 | Spectrochemical analysis, percent * Ni: 0.0005; Spectrochemical analysis, percent * Cu: 2.5e-05; Spectrochemical analysis, percent * Mn: 0.05; Spectrochemical analysis, percent * Ti: t; Spectrochemical analysis, percent * Sr: 0.046 | 52286
52272 | Higginsville | Crawford | 17 | SE 12-30-22 | 83.67 | 6.07 | 91.52 | 46.92 | 2.9 | 40.27 | 6.84 | 0.7 | 2.19 |  |  | Trace | 0.03 | 0.03 | 99.85 |  |  | 0.001 | 0.0001 |  | 0.0001 | 0.03 |  |  | 2.5e-05 | 0.0025 | 0.05 | 0.01 | 0.072 | 52272
52273 | Higginsville | Labette | 10 | SW 21-34-20 | 85.94 | 2.7 | 89.48 | 48.18 | 1.29 | 39.37 | 9.44 | 0.54 | 0.78 |  |  | Trace | 0.06 | 0.02 | 99.62 | Spectrochemical analysis, percent * Ni: 0.0005; Spectrochemical analysis, percent * Cu: 3e-05; Spectrochemical analysis, percent * V: 0.0025; Spectrochemical analysis, percent * Mn: 0.02; Spectrochemical analysis, percent * Ti: 0.005 | 52273
52290 | Higginsville | Labette | 8 | SE 29-34-20 | 89.55 | 1.23 | 91.52 | 50.22 | 0.59 | 40.27 | 707 | 0.44 | 0.49 |  |  | nil | nil | nil | 99.71 | Spectrochemical analysis, percent * Ni: 0.001; Spectrochemical analysis, percent * Cu: 2e-05; Spectrochemical analysis, percent * V: 0.01; Spectrochemical analysis, percent * Mn: 0.02; Spectrochemical analysis, percent * Ti: t | 52290
Table 29, Verdigris member of Cherokee Group and Burlington-Keokuk (Mississippian)
53246 | Verdigris | Cherokee | 3 | 22-31-23 | 88.76 | 2.99 | 93.09 | 49.77 | 1.43 | 40.96 | 3.99 | 2.92 | 1.23 |  |  | Trace | 0.14 | 0.17 | 100.37 | Spectrochemical analysis, percent * Ni: 0.001; Spectrochemical analysis, percent * Cr: 0.0003; Spectrochemical analysis, percent * Ba: 0.1; Spectrochemical analysis, percent * Cu: 0.0002; Spectrochemical analysis, percent * V: 0.005; Spectrochemical analysis, percent * Mn: 0.2; Spectrochemical analysis, percent * Ti: 0.005 | 53246
52137 | Burlington, Keokuk | Cherokee | 12 | NE 26-34-25 | 97.77 | 0.87 | 98.66 | 54.83 | 0.42 | 43.41 | 0.19 | 0.27 | 0.1 |  |  | nil |  | Trace | 100.03 | [14 empty] | 52137
51130 | Burlington, Keokuk | Cherokee | 12 | NE 34-34-25 | 97.88 | 0.25 | 99 | 55.01 | 0.12 | 43.56 | 0.16 | 0.37 | 0.11 |  |  | 0.15 |  | 0.01 | 99.49 | [14 empty] | 51130
5127 | Burlington, Keokuk | Cherokee | 15 | NE 2-35-25 | 95.32 | 0.92 | 99.57 | 55.01 | 0.43 | 43.81 | 0.29 | 0.08 | 0.16 |  |  | nil | 0.02 | 0.01 | 99.77 | Spectrochemical analysis, percent * Cu: 1.3e-05; Spectrochemical analysis, percent * V: 0.003; Spectrochemical analysis, percent * Mn: 0.079 | 5127
(a) Record of precise locality is on file in office of State Geological Survey of Kansas, Lawrence
(b) Net loss of weight on ignition from 105 degrees C to 1000 degrees C.
(c) Includes MnO, ZrO2, V2O5, and Ti)2 when present.
(d) Total iron expressed as Fe2O3.
(e) Omitted in computing total, because included in L.O.I.
* In chemical analyses, blank indicates "not determined;" in spectrochemical analyses, blank indicates "not present in detectable amount," except that Sr was present but not determined in all samples tested.