## Sheet1
Methane Adsorption Isotherm |  |  |  | Methane Adsorption Isotherm |  |  |  | Methane Adsorption Isotherm
Petron Resources |  | Well: Cockrell #1-21 |  | Petron Resources |  | Well: Cockrell #1-21 |  | Petron Resources |  | Well: Cockrell #1-21
Sample: Flemming Coal |  | Depth: 379' 4"-380' 5" |  | Sample: Flemming Coal |  | Depth: 379' 4"-380' 5" |  | Sample: Flemming Coal |  | Depth: 379' 4"-380' 5"
Raw Basis |  |  |  | Dry Basis |  |  |  | Dry, Ash-Free Basis
Sample Weight = 125.04 g |  | Ash Content = 20.40 % |  | Sample Weight = 125.04 g |  | Ash Content = 20.40 % |  | Sample Weight = 125.04 g |  | Ash Content = 20.40 %
Particle Size = < 20 Mesh |  | EQ. Moisture Content = 8.89% |  | Particle Size = < 20 Mesh |  | EQ. Moisture Content = 8.89% |  | Particle Size = < 20 Mesh |  | EQ. Moisture Content = 8.89%
Temperature = 66.0ºF (18.9ºC) |  |  |  | Temperature = 66.0ºF (18.9ºC) |  |  |  | Temperature = 66.0ºF (18.9ºC)
Methane Adsorption |  |  |  | Methane Adsorption |  |  |  | Methane Adsorption
Pressure |  | Gas Content (Raw Basis) |  | Pressure |  | Gas Content (Dry Basis) |  | Pressure |  | Gas Content (Dry, Ash-Free Basis)
(psia) | (MPa) | (scf/ton) | (scc/gm) | (psia) | (MPa) | (scf/ton) | (scc/gm) | (psia) | (MPa) | (scf/ton) | (scc/gm)
29 | 0.1999492 | 22.3 | 0.6960702 | 29 | 0.1999492 | 24.5 | 0.7647408 | 29 | 0.1999492 | 31.6 | 0.9863595
56 | 0.3861088 | 42.4 | 1.32347 | 56 | 0.3861088 | 46.5 | 1.451447 | 56 | 0.3861088 | 59.9 | 1.869713
107 | 0.7377436 | 68.3 | 2.13191 | 107 | 0.7377436 | 75.0 | 2.341043 | 107 | 0.7377436 | 96.6 | 3.015264
199 | 1.3720652 | 104.0 | 3.246247 | 199 | 1.3720652 | 114.1 | 3.561507 | 199 | 1.3720652 | 147.0 | 4.588445
345 | 2.378706 | 145.9 | 4.554109 | 345 | 2.378706 | 160.1 | 4.997347 | 345 | 2.378706 | 206.3 | 6.439429
496 | 3.4198208 | 173.9 | 5.428099 | 496 | 3.4198208 | 190.9 | 5.958735 | 496 | 3.4198208 | 246.0 | 7.678622
801 | 5.5227348 | 216.0 | 6.742204 | 801 | 5.5227348 | 237.1 | 7.400818 | 801 | 5.5227348 | 305.5 | 9.535849
1,206 | 8.3151288 | 247.1 | 7.712957 | 1,206 | 8.3151288 | 271.2 | 8.465212 | 1,206 | 8.3151288 | 349.4 | 10.90614
1,875 | 12.92775 | 282.3 | 8.811686 | 1,875 | 12.92775 | 309.8 | 9.670069 | 1,875 | 12.92775 | 399.2 | 12.46059
Langmuir Coefficients |  | V = 343.0 * P / (P + 443.5) |  | Langmuir Coefficients |  | V = 376.4 * P / (P + 443.5) |  | Langmuir Coefficients |  | V = 485.0 * P / (P + 443.5)
PL |  | VL (Raw Basis) |  | PL |  | VL (Dry Basis) |  | PL |  | VL (Dry, Ash-Free Basis)
(psia) | (MPa) | (scf/ton) | (scc/gm) | (psia) | (MPa) | (scf/ton) | (scc/gm) | (psia) | (MPa) | (scf/ton) | (scc/gm)
443.5 | 3.0578438 | 343.0 | 10.6840041 | 443.5 | 3.0578438 | 376.4 | 11.72437068 | 443.5 | 3.0578438 | 485.0 | 15.1071195
Well: Cockrell #1-21
Depth: 379' 4"-380' 5"
Sample: Flemming Coal
Temperature = 66.0ºF (18.9ºC)
Ash Content = 20.40 %
EQ. Moisture Content = 8.89%
P/V = 0.00292 * P + 1.29314
Raw Basis
Well: Cockrell #1-21
Depth: 379' 4"-380' 5"
Sample: Flemming Coal
Temperature = 66.0ºF (18.9ºC)
Ash Content = 20.40 %
EQ. Moisture Content = 8.89%
V = 343 * P / (P + 443)
Raw Basis
Well: Cockrell #1-21
Depth: 379' 4"-380' 5"
Sample: Flemming Coal
Temperature = 66.0ºF (18.9ºC)
Ash Content = 20.40 %
EQ. Moisture Content = 8.89%
P/V = 0.00266 * P + 1.17818
Dry Basis
Well: Cockrell #1-21
Depth: 379' 4"-380' 5"
Sample: Flemming Coal
Temperature = 66.0ºF (18.9ºC)
Ash Content = 20.40 %
EQ. Moisture Content = 8.89%
P/V = 0.00206 * P + 0.91439
Dry, Ash-Free Basis
Well: Cockrell #1-21
Depth: 379' 4"-380' 5"
Sample: Flemming Coal
Temperature = 66.0ºF (18.9ºC)
Ash Content = 20.40 %
EQ. Moisture Content = 8.89%
V = 376 * P / (P + 443)
Dry Basis
Well: Cockrell #1-21
Depth: 379' 4"-380' 5"
Sample: Flemming Coal
Temperature = 66.0ºF (18.9ºC)
Ash Content = 20.40 %
EQ. Moisture Content = 8.89%
V = 485 * P / (P + 443)
Dry, Ash-Free Basis