## Sheet1
Methane Adsorption Isotherm |  |  |  | Methane Adsorption Isotherm |  |  |  | Methane Adsorption Isotherm
Petron Resources |  | Well: Cockrell #1-21 |  | Petron Resources |  | Well: Cockrell #1-21 |  | Petron Resources |  | Well: Cockrell #1-21
Sample: Mineral Coal |  | Depth: 387' 2.5"-388' 5" |  | Sample: Mineral Coal |  | Depth: 387' 2.5"-388' 5" |  | Sample: Mineral Coal |  | Depth: 387' 2.5"-388' 5"
Raw Basis |  |  |  | Dry Basis |  |  |  | Dry, Ash-Free Basis
Sample Weight = 99.78 g |  | Ash Content = 7.91 % |  | Sample Weight = 99.78 g |  | Ash Content = 7.91 % |  | Sample Weight = 99.78 g |  | Ash Content = 7.91 %
Particle Size = < 20 Mesh |  | EQ. Moisture Content = 8.66% |  | Particle Size = < 20 Mesh |  | EQ. Moisture Content = 8.66% |  | Particle Size = < 20 Mesh |  | EQ. Moisture Content = 8.66%
Temperature = 66.0ºF (18.9ºC) |  |  |  | Temperature = 66.0ºF (18.9ºC) |  |  |  | Temperature = 66.0ºF (18.9ºC)
Methane Adsorption |  |  |  | Methane Adsorption |  |  |  | Methane Adsorption
Pressure |  | Gas Content (Raw Basis) |  | Pressure |  | Gas Content (Dry Basis) |  | Pressure |  | Gas Content (Dry, Ash-Free Basis)
(psia) | (MPa) | (scf/ton) | (scc/gm) | (psia) | (MPa) | (scf/ton) | (scc/gm) | (psia) | (MPa) | (scf/ton) | (scc/gm)
29 | 0.1999492 | 28.9 | 0.902082 | 29 | 0.1999492 | 31.6 | 0.9863595 | 29 | 0.1999492 | 34.6 | 1.080001
54 | 0.3723192 | 56.3 | 1.757343 | 54 | 0.3723192 | 61.6 | 1.922777 | 54 | 0.3723192 | 67.4 | 2.103817
104 | 0.7170592 | 92.2 | 2.877922 | 104 | 0.7170592 | 100.9 | 3.149483 | 104 | 0.7170592 | 110.5 | 3.449137
194 | 1.3375912 | 142.0 | 4.432375 | 194 | 1.3375912 | 155.5 | 4.853763 | 194 | 1.3375912 | 170.2 | 5.312607
338 | 2.3304424 | 200.0 | 6.242782 | 338 | 2.3304424 | 219.0 | 6.835846 | 338 | 2.3304424 | 239.8 | 7.485095
488 | 3.3646624 | 240.4 | 7.503824 | 488 | 3.3646624 | 263.2 | 8.215501 | 488 | 3.3646624 | 288.2 | 8.995849
785 | 5.412418 | 300.9 | 9.392265 | 785 | 5.412418 | 329.4 | 10.28186 | 785 | 5.412418 | 360.6 | 11.25574
1,185 | 8.170338 | 348.8 | 10.88741 | 1,185 | 8.170338 | 381.9 | 11.92059 | 1,185 | 8.170338 | 418.1 | 13.05054
1,838 | 12.6726424 | 392.3 | 12.24522 | 1,838 | 12.6726424 | 429.5 | 13.40637 | 1,838 | 12.6726424 | 470.2 | 14.67678
Langmuir Coefficients |  | V = 485.1 * P / (P + 459.0) |  | Langmuir Coefficients |  | V = 531.1 * P / (P + 459.0) |  | Langmuir Coefficients |  | V = 581.4 * P / (P + 459.0)
PL |  | VL (Raw Basis) |  | PL |  | VL (Dry Basis) |  | PL |  | VL (Dry, Ash-Free Basis)
(psia) | (MPa) | (scf/ton) | (scc/gm) | (psia) | (MPa) | (scf/ton) | (scc/gm) | (psia) | (MPa) | (scf/ton) | (scc/gm)
459.0 | 3.1647132 | 485.1 | 15.11023437 | 459.0 | 3.1647132 | 531.1 | 16.54307457 | 459.0 | 3.1647132 | 581.4 | 18.10985418
Well: Cockrell #1-21
Depth: 387' 2.5"-388' 5"
Sample: Mineral Coal
Temperature = 66.0ºF (18.9ºC)
Ash Content = 7.91 %
EQ. Moisture Content = 8.66%
P/V = 0.00206 * P + 0.94632
Raw Basis
Well: Cockrell #1-21
Depth: 387' 2.5"-388' 5"
Sample: Mineral Coal
Temperature = 66.0ºF (18.9ºC)
Ash Content = 7.91 %
EQ. Moisture Content = 8.66%
V = 485 * P / (P + 459)
Raw Basis
Well: Cockrell #1-21
Depth: 387' 2.5"-388' 5"
Sample: Mineral Coal
Temperature = 66.0ºF (18.9ºC)
Ash Content = 7.91 %
EQ. Moisture Content = 8.66%
P/V = 0.00188 * P + 0.86437
Dry Basis
Well: Cockrell #1-21
Depth: 387' 2.5"-388' 5"
Sample: Mineral Coal
Temperature = 66.0ºF (18.9ºC)
Ash Content = 7.91 %
EQ. Moisture Content = 8.66%
P/V = 0.00172 * P + 0.78951
Dry, Ash-Free Basis
Well: Cockrell #1-21
Depth: 387' 2.5"-388' 5"
Sample: Mineral Coal
Temperature = 66.0ºF (18.9ºC)
Ash Content = 7.91 %
EQ. Moisture Content = 8.66%
V = 531 * P / (P + 459)
Dry Basis
Well: Cockrell #1-21
Depth: 387' 2.5"-388' 5"
Sample: Mineral Coal
Temperature = 66.0ºF (18.9ºC)
Ash Content = 7.91 %
EQ. Moisture Content = 8.66%
V = 581 * P / (P + 459)
Dry, Ash-Free Basis