## Sheet1
Methane Adsorption Isotherm |  |  |  | Methane Adsorption Isotherm |  |  |  | Methane Adsorption Isotherm
Petron Resources |  | Well: Cockrell #1-21 |  | Petron Resources |  | Well: Cockrell #1-21 |  | Petron Resources |  | Well: Cockrell #1-21
Sample: Riverton Coal |  | Depth: 596' 1"-597' 5" |  | Sample: Riverton Coal |  | Depth: 596' 1"-597' 5" |  | Sample: Riverton Coal |  | Depth: 596' 1"-597' 5"
Raw Basis |  |  |  | Dry Basis |  |  |  | Dry, Ash-Free Basis
Sample Weight = 106.46 g |  | Ash Content = 11.04 % |  | Sample Weight = 106.46 g |  | Ash Content = 11.04 % |  | Sample Weight = 106.46 g |  | Ash Content = 11.04 %
Particle Size = < 20 Mesh |  | EQ. Moisture Content = 7.39% |  | Particle Size = < 20 Mesh |  | EQ. Moisture Content = 7.39% |  | Particle Size = < 20 Mesh |  | EQ. Moisture Content = 7.39%
Temperature = 70.0ºF (21.1ºC) |  |  |  | Temperature = 70.0ºF (21.1ºC) |  |  |  | Temperature = 70.0ºF (21.1ºC)
Methane Adsorption |  |  |  | Methane Adsorption |  |  |  | Methane Adsorption
Pressure |  | Gas Content (Raw Basis) |  | Pressure |  | Gas Content (Dry Basis) |  | Pressure |  | Gas Content (Dry, Ash-Free Basis)
(psia) | (MPa) | (scf/ton) | (scc/gm) | (psia) | (MPa) | (scf/ton) | (scc/gm) | (psia) | (MPa) | (scf/ton) | (scc/gm)
30 | 0.206844 | 22.6 | 0.7054343 | 30 | 0.206844 | 24.4 | 0.7616194 | 30 | 0.206844 | 27.7 | 0.8646253
58 | 0.3998984 | 43.5 | 1.357805 | 58 | 0.3998984 | 47.0 | 1.467054 | 58 | 0.3998984 | 53.4 | 1.666823
103 | 0.7101644 | 70.6 | 2.203702 | 103 | 0.7101644 | 76.2 | 2.3785 | 103 | 0.7101644 | 86.5 | 2.700003
199 | 1.3720652 | 112.9 | 3.52405 | 199 | 1.3720652 | 121.9 | 3.804975 | 199 | 1.3720652 | 138.4 | 4.320005
350 | 2.41318 | 155.4 | 4.850641 | 350 | 2.41318 | 167.8 | 5.237694 | 350 | 2.41318 | 190.5 | 5.94625
496 | 3.4198208 | 188.3 | 5.877579 | 496 | 3.4198208 | 203.3 | 6.345788 | 496 | 3.4198208 | 230.8 | 7.20417
793 | 5.4675764 | 232.1 | 7.244748 | 793 | 5.4675764 | 250.6 | 7.822206 | 793 | 5.4675764 | 284.5 | 8.880357
1,212 | 8.3564976 | 270.7 | 8.449605 | 1,212 | 8.3564976 | 292.3 | 9.123826 | 1,212 | 8.3564976 | 331.9 | 10.3599
1,770 | 12.203796 | 303.2 | 9.464057 | 1,770 | 12.203796 | 327.4 | 10.21943 | 1,770 | 12.203796 | 371.7 | 11.60221
Langmuir Coefficients |  | V = 380.2 * P / (P + 478.7) |  | Langmuir Coefficients |  | V = 410.5 * P / (P + 478.7) |  | Langmuir Coefficients |  | V = 466.1 * P / (P + 478.7)
PL |  | VL (Raw Basis) |  | PL |  | VL (Dry Basis) |  | PL |  | VL (Dry, Ash-Free Basis)
(psia) | (MPa) | (scf/ton) | (scc/gm) | (psia) | (MPa) | (scf/ton) | (scc/gm) | (psia) | (MPa) | (scf/ton) | (scc/gm)
478.7 | 3.30054076 | 380.2 | 11.84273574 | 478.7 | 3.30054076 | 410.5 | 12.78654135 | 478.7 | 3.30054076 | 466.1 | 14.51840907
Well: Cockrell #1-21
Depth: 596' 1"-597' 5"
Sample: Riverton Coal
Temperature = 70.0ºF (21.1ºC)
Ash Content = 11.04 %
EQ. Moisture Content = 7.39%
P/V = 0.00263 * P + 1.25930
Raw Basis
Well: Cockrell #1-21
Depth: 596' 1"-597' 5"
Sample: Riverton Coal
Temperature = 70.0ºF (21.1ºC)
Ash Content = 11.04 %
EQ. Moisture Content = 7.39%
V = 380 * P / (P + 479)
Raw Basis
Well: Cockrell #1-21
Depth: 596' 1"-597' 5"
Sample: Riverton Coal
Temperature = 70.0ºF (21.1ºC)
Ash Content = 11.04 %
EQ. Moisture Content = 7.39%
P/V = 0.00244 * P + 1.16623
Dry Basis
Well: Cockrell #1-21
Depth: 596' 1"-597' 5"
Sample: Riverton Coal
Temperature = 70.0ºF (21.1ºC)
Ash Content = 11.04 %
EQ. Moisture Content = 7.39%
P/V = 0.00215 * P + 1.02722
Dry, Ash-Free Basis
Well: Cockrell #1-21
Depth: 596' 1"-597' 5"
Sample: Riverton Coal
Temperature = 70.0ºF (21.1ºC)
Ash Content = 11.04 %
EQ. Moisture Content = 7.39%
V = 411 * P / (P + 479)
Dry Basis
Well: Cockrell #1-21
Depth: 596' 1"-597' 5"
Sample: Riverton Coal
Temperature = 70.0ºF (21.1ºC)
Ash Content = 11.04 %
EQ. Moisture Content = 7.39%
V = 466 * P / (P + 479)
Dry, Ash-Free Basis